## Milestone
Quarters |  |  | Q1 |  |  | Q2 | [12 empty] | Q3
Month |  |  | March |  |  | April |  |  |  | May |  |  |  | June |  |  |  |  | July |  |  |  | August |  |  |  | September
Week | Goal | User | W611 | W612 | W613 | W614 | W615 | W616 | W617 | W618 | W619 | W620 | W621 | W622 | W623 | W624 | W625 | W626 | W627 | W628 | W629 | W630 | W631 | W632 | W633 | W634 | W635 | W636 | W637 | W638
QUAD | 4" SC MoS2 | YM / AY | (1) Monolayer, 5um (CS2), Random Orientation, Coverage 40%​ (2) SH V4 system onboarded |  | Compare and Decide Sulfur precursor – H2S vs. CS2 H2S Deliverable first and CS2 as the backup |  | ~5 um domain size >80% Cov. | 95% Coverage, >10 um |  | SC, >95% Coverage, >10 um Electrical Properties ? |  | Remove bottom plate SH for longer mixing path | Back to 2-plate SH, repeat previous baseline | grain ~500nm orientation >80% |  | grain ~1um orientation >50% |  | grain ~1um orientation >50% |  | grain ~1um orientation >80% |  |  | Mo intermediate temperature scanning |  |  | alternate chemical reaction |  | increase boundary layer
VM | Customer Sample Preparations / Low T | SM / JK | [18 empty] | Jk hand over to Shi-Ming
VA | Bilayer Sample Preparations | LY / Hayden / AY | bilayers, 5um | Bilayer Evaluation (WO3 vs. W foil) | 1L > 95% cov. PL ~35nm | CIP / Device Testing | 1L Cov.> 95%, PL <35nm, Grain >10um TSMC Monolayer Sample Preparation |  |  | 1L SC, Cov.> 95%, PL <35nm, Grain >10um |  | Build Monoalyer Baseline for TSMC samples | Prepare TSMC samples and Report | Stock Monolayer samples (IMEC:6, TSMC: TBD) | [5 empty] | Build bilayer baseline |  |  | Stock bilayer samples
HA2 | Monolayer Customer Sample | [23 empty] | build Monolayer baseline and Prepare customers' samples
HA | Bilayer Sample Preparations | CY / JK | 5~10 layers, 0.5um | Establish Monolayer baseline (1um, 1L w/ 30% cover., and multilayer flakes ) | 1L, cov. 50%, ​ domain > 10um​ | 1L, cov. 80%, > 10um​, PL < 35nm | 1L, cov. 95%, > 10um​, PL < 35nm Safely and Precisely control Br Can WSe2 grow on low T? |  |  | Can W(CO)6 + Br grow WSe2? evaluate W(CO)6 vs. WO3 |  | Build Monoalyer Baseline for TSMC samples | Upgrade system for Br exploratory |  | Establish HT baseline: W(CO)6 + Br +O2 O2 is crucial for 1L; Domain ~1um |  |  | Br Cleaning pathway | upgrade system to 1L growth | Large Bilayer Film
DUO | Layer-by-Layer development | Frank / AY / JK |  | prepare to start from W613 |  | WSe2 monolayer Growth | Temp Nucleation | Defect + Temperature Effect |  |  |  | 2" Annealing Test | Finalize annealing methodology | LBL: W(CO)6 +Se bilayer grain>1um, Cov. >95% | [7 empty] | electrical performance |  | LBL: 3L growth |  | Single Crystal WSe2 via substrate modification
CFD |  | SM/AY | [5 empty] | VA Fluid Geometry | HA Fluid Geometry | VA/HA Chemical Reaction | QUAD Chemical Reaction | Pending | 4" and 12" flow geometry (low fidelity) | 4" flow geometry (low fidelity) |  |  | Hammerhead SH flow | 4" flow geometry (low fidelity) |  |  | Build workflow: fluent to chemkin |  | optimize workflow on HW understand growth mechanism
12" CWCVD | [5 empty] | Installation |  |  | Functional Testing |  | Process Tuning

## HA_Schedule (hidden)
Quarters | Month | Week | HA Milestone | Goal | Progress | Plan | Note
Q1 | Feb | W606 | Br Cleaning |  | Br can effective react with W. Either clean the coating or bring out more W source during growth |  | The conclusions are revised based on W609's results. The dominant reaction is WO3 + Br2 over 500°C.
|  | W607 | W+Br Pathfinding | 1. Observe growth behaviour and reproducibility. 2. Check the contamination and clean strategy. | 1. Bromine (Br) residuals originated primarily from the graphite holder. 2. The use of a quartz holder eliminated detectable Br residuals. 3. The effect of residual Br on the process is minor. Issue: Fresh W foil can growth, but somehow reused W is poissioned. | 1. W foil located at 700°C temperature zone, reacts with Br2. 2. Run dummy run and H2-cleaning process. 3. Use AFM to check the early-stage nucleation.
|  | W608 |  | Observe growth behaviour and compare with last week's result. |  | 1. Locate the W foil 800°C-890°C zone. 2. Repeat W608 experiments.
|  | W609 | Multilayer WSe2 | Set up bilayer recipe for TSMC sample preparations. | 1. Vacuum Action and Root Cause Identification: Confirmed O2 residue was NOT the cause of growth cessation, while the surface state depletion was the primary failure mode. 2. Mechanism Breakthrough: Verified that WO3-terminated surfaces react efficiently with Br2 at 600°C, while pure W-metal is inactive. Summarize the difference between the W&WO3 source and the Br2&H2O transport agents. 3. Understand the WBrx mechanism: WBr2 dominates at higher temperatures, but it's non-volatile. WOx+Br2→ WO2Br2 is the main reaction for producing intermediate. 4. System Recovery via cleaning: Standardized the H2/H2O cleaning cycle to eliminate WSe2&WOxBry memory effects; verified "zero-growth" baseline via Dummy Run. Issue: Pump vacuum level increases to 1.3Torr. | W+Br Route 1. Verify the root cause for growth decay. 2. Explore the W&Br2 reaction mechanism. | #VALUE!
| March | W610 |  | Upgrade Br Controller system | 1. Change pump: Replaced the degraded oil pump. 2. Low-Temp Kinetic Study: Conducted growth at 400°C & 500°C to prove WBr5 stability. Observed black particles with NO WSe2 signal, confirming low residence time/fast desorption of WBr5. 3. Precursor Optimization: Theoretical calculations prioritize WO2Br2 as the ideal intermediate. Conducted O2 variable tests (1, 0.5, 0 sccm); confirmed excess O2 causes etching of WSe2. System upgrade: Br2 PC installation. | 1. Change to a new pump and check the vacuum issue. 2. Conduct low-temperature growth (set at 400°C). Verify the stability and reactivity of WBr6/WBr5 intermediates. 3. Compare the intermediates WBrx&WO2Br2 and establish a plan for the cold-wall system. 4. Upgrade system. Install a PC for Br2. (Mar 6th)
|  | W611 |  | multilayer WSe2 film (<10 layers) | 1. System Upgrade: Successfully integrated an MFC for precise Br2 delivery. 2. Oxidized W-Foil Trials: Performed growth runs using oxidized W-foil with 5 sccm and 15 sccm Br2 carrier gas. Observed excessive deposition (dark wafer) and thick-layer WSe2 formation. 3. Conditions Tuning: Shifted W-foil to a lower temperature zone (700°C→600°C) and reduced growth time (15 min→5 min). Results showed reduced thickness but persistent thick-layer flakes on the monolayer. | WO3+Br2→WO2Br2 intermediate verification 1. Find bilayer window. 2. Check the effect of oxidation degree. |  | WCO6+Br
|  | W612 |  | few-layer WSe2 film (1~3 layers) | 1. W source Replace. Replaced W-foil with WO3 powder. Confirmed WO3 powder as a more controllable and sustainable W-source without passivation issues. 2. Precursor Ratio Tuning: Achieved near-full coverage of the first monolayer within a 5-minute growth window by increasing the Se/W ratio. 3. Cooling Process: Verified that maintaining H2Se flow during the ramp-down is critical for film formation. | 1. WO3 powder utilization. (position) 2. Decrease Br2 vapors. 3. Se/W ratio fine-tuning.
|  | W613 | Build and Optimize Monolayer Baseline | 1L, cov. 50%, ​domain > 10um​ | 1. Installed a Chiller for the Br2 container. Confirmed that lowering the source temperature effectively reduces Br2 transport agent flux, significantly suppressing thick-layer formation. 2. Increased the distance between the substrate and the inner tube outlet. Observed a noticeable increase in flake size and overall crystalline quality. 3. New furnace tube and showerhead installation. Achieve monolayer flakes with PL~31nm. | 1. System upgrade: showerhead installation. 2. Wafer position fine-tuning.
Q2 | April | W614 |  | 1L, cov. 80%, > 10um​, PL < 35nm |  | 1. H2Se pretreatment. 2. System upgrade: add Br bubbler | 2. Upgraded (anti-corrisive) 3. XPS 4. Electrical Device 1. planned 5. W(CO)6 + O2 +Br = WO2Br2 6. WBr6 + O2 = WO2Br2
|  | W615 |  | 1L, cov. 95%, > 10um​, PL < 35nm
W616
|  | W617 |  |  | Tablet Press Machine Arrive
| May | W618
W619
W620
W621
| June | W622
|  | W623 | W(CO)₆ + Br/O₂ Pathfinding (HT) | Establish HT baseline: W(CO)6 + Br +O2 grain >5um, PL<40nm; reproduciblity |  |  | Does it introduce Br/O contamination? Does Br/O2 improve W delivery? Reproduciblity
W624
|  | W625 |  | High-quality growth confirmation: grain >10um, PL<35nm; merged film for device; Br contamination |  |  | Achievable grain size? How is the quality? Film continuity?
Q3 | July | W626
|  | W627 |  | HT demonstration sample (device); Can achieve unidirectional control? |  |  | Does Br/O2 disturb sapphire surface passivation? Can the process reach >80% single orientation?
W628
W629
|  | W630 | W(CO)₆ + Br/O₂ Pathfinding (LT) | LT scouting: W(CO)6 + Br +O2 or W(CO)6 + Br |  |  | Can crystalline WSe2 be formed below 400 °C? Is direct low-T SiO2 growth realistic? Or need to be a specific template
| August | W631
W632
W633
W634
| September | W635
W636
W637
W638
W639
Q4 | October | W640
W641
W642
W643
| November | W644
W645
W646
W647
W648
| December | W649
W650
W651
W652

## WorkShift_W633
| Monday (8/10) |  |  |  |  | Tuesday (8/11) |  |  |  |  | Wednesday (8/12) |  |  |  |  | Thursday (8/13) |  |  |  |  | Friday (8/14) |  |  |  |  | Satursday (8/15) |  |  |  |  | Sunday (8/16)
| N |  | P |  |  | N |  | P |  |  | N |  | P |  |  | N |  | P |  |  | N |  | P |  |  | N |  | P |  |  | N |  | P
| QUAD | VM | VA | HA | DUO | QUAD | VM | VA | HA | DUO | QUAD | VM | VA | HA | DUO | QUAD | VM | VA | HA | DUO | QUAD | VM | VA | HA | DUO | QUAD | VM | VA | HA | DUO | QUAD | VM | VA | HA | DUO
Early Morning
Morning
Afternoon
Evening
Color Code | [5 empty] | On Leave | [7 empty] | AHU & Exhaust | 10/15 ~ 10/29
AY
LY
CY
YM
JK
HW
PM

## WorkShift_W634
| Monday (8/17) |  |  |  |  | Tuesday (8/18) |  |  |  |  | Wednesday (8/19) |  |  |  |  | Thursday (8/20) |  |  |  |  | Friday (8/21) |  |  |  |  | Satursday (8/22) |  |  |  |  | Sunday (8/23)
| N |  | P |  |  | N |  | P |  |  | N |  | P |  |  | N |  | P |  |  | N |  | P |  |  | N |  | P |  |  | N |  | P
| QUAD | VM | VA | HA | DUO | QUAD | VM | VA | HA | DUO | QUAD | VM | VA | HA | DUO | QUAD | VM | VA | HA | DUO | QUAD | VM | VA | HA | DUO | QUAD | VM | VA | HA | DUO | QUAD | VM | VA | HA | DUO
Early Morning
Morning
Afternoon
Evening
Color Code | [5 empty] | On Leave | [7 empty] | AHU & Exhaust | 10/15 ~ 10/29
AY
LY
CY
YM
JK
HW
PM

## HA_SplitTable
WaferID | Baseline | Date | Purpose | P | T | Ar in | Ar out | W source | W PC | H2O | H2O | H2O | W T | Oxidize | H2Se | O2 | O2 | H2 | Br | Br T | Spin | Dist. | Time | Pretr. | Posttr. | Coat | 1inch | Pulse |  | Remark | Result_Comment | Issue | Result_OM | Result_PL | LA/E2g | FWHM | Result_Raman
|  |  |  | torr | ˚C | sccm | sccm | sccm | torr | sccm | sccm | torr | ˚C | run after oxidation | sccm | sccm | in/out | sccm | sccm | ˚C | rpm | cm | min |  |  |  |  | cycle | [5 empty] | FWHM | relative intensity | E2g
HAAA01 | HA1P012603001 | 2026-03-02 | Verify WBr5 intermediate. | 65 | 400 | 80 | 150 | foil, 5mm*25mm |  | / | / | / |  |  | 2 | / | / | 5 |  |  | quartz boat | 2 | 10 | / | / | NA | tube |  |  | W foil is treated with H2 reduction. | Wafer became light dark. |  | OM shows black particles.
HAAA02 | HA1P012603002 | 2026-03-02 |  | 65 | 500 | 80 | 150 | foil, 5mm*25mm |  | / | / | / |  |  | 2 | / | / | 5 |  |  | quartz boat | 2 | 10 | / | / | NA | tube |  |  |  | The waferdeeper dark. |  | OM shows black particles.
HAAA03 | HA1P012603003 | 2026-03-03 | W+O2+Br2→WO2Br2 intermediate verification O2 effect | 65 | 700 | 80 | 150 | foil, 5mm*25mm |  | / | / | / |  |  | 2 | 1 | / | 0 |  |  | quartz boat | 2 | 10 | / | / | NA | tube |  |  | The foil is obviously oxidized.
HAAA04 | HA1P012603004 | 2026-03-03 |  | 65 | 700 | 80 | 150 | foil, 5mm*25mm | [6 empty] | 2 | 0.5 |  | 0 |  |  | quartz boat | 2 | 10 | / | / | NA | tube | [5 empty] | Small flakes (<1um) and black particles.
HAAA05 | HA1P012603005 | 2026-03-03 |  | 65 | 700 | 80 | 150 | foil, 5mm*25mm | [6 empty] | 2 | 0 |  | 0 |  |  | quartz boat | 2 | 10 | / | / | NA | tube |  |  | Obvious back diffuse in innertube.
HAAA06 | HA1P012603006 | 2026-03-03 | H2&H2O cleaning
HAAA07 | HA1P012603007 | 2026-03-04 | Verify the Ozone treatment for W foil. | 65 | 850 | 150 | 150 | foil, 15mm*25mm | [6 empty] | 2 | 0 |  | 0 |  |  | quartz boat | 2 | 15 | / | / | NA | tube |  |  | W foil 1: Ozone 60mins treatment W foil. | No growth.
HAAA08 | HA1P012603008 | 2026-03-04 |  | 65 | 850 | 150 | 150 | foil, 15mm*25mm | [6 empty] | 2 | 0 |  | 20 |  |  | quartz boat | 2 | 15 | / | / | NA | tube |  |  | W foil 2: Ozone 60mins treatment W foil. | No growth. Not the H2 effect.
HAAA09 | HA1P012603009 | 2026-03-04 |  | 65 | 850 | 150 | 150 | foil, 15mm*25mm | [6 empty] | 2 | 0 |  | 0 |  |  | quartz boat | 2 | 15 | / | / | NA | tube |  |  | W foil 3: Origin W foil. | No growth. W foil difference.
HAAA10 | HA1P012603010 | 2026-03-04 | O2 treatment process verification | O2-treatment 700˚C 20min | [25 empty] | W foil 3.
HAAA11 | HA1P012603011 | 2026-03-05 |  | 65 | 850 | 150 | 150 | foil, 15mm*25mm |  |  |  |  | 850 |  | 2 | 0 |  | 20 |  |  | quartz boat | 2 | 15 | / | / | NA | tube |  |  | W foil 3. | No growth.
HAAA12 | HA1P012603012 | 2026-03-05 |  | O2-treatment 850˚C 20min | [25 empty] | W foil 3. | Obvious WO3 Raman signal.
HAAA13 | HA1P012603013 | 2026-03-05 |  | 65 | 850 | 150 | 150 | foil, 15mm*25mm |  |  |  |  | 850 |  | 2 | 0 |  | 20 |  |  | quartz boat | 2 | 15 | / | / | NA | tube |  |  | W foil 3. H2 used up.
|  | 2026-03-06 | For controllable Br2. | Br MFC installation. | [25 empty] | BCl3 10sccm MFC for Br2. (equal to Ar 33sccm)
|  | 2026-03-09 |  | 65 | 890 | 150 | 150 | 0.05mm foil, 5mm*50mm |  |  |  |  | 700 | 1sccm O2 & 50sccm 150Torr H2O | [8 empty] | 20
|  | 2026-03-09 |  | Br2 refill. | [25 empty] | vacuum&purge.
HAAB00 |  | 2026-03-09 | WO3+Br2→WO2Br2 intermediate verification WOx degree effect | 65 | 890 | 150 | 150 | 0.05mm foil, 5mm*50mm |  |  |  |  | 700 | 1st | 2 | 0 |  | 20 | 15 |  | quartz boat | 2 | 15 | / | / | NA | tube |  |  | The furnace gets a dark coating at the inner tube exit. | The wafer becomes dark. Too much growth.
|  |  |  | 65 | 890 | 150 | 150 | 0.05mm foil, 5mm*50mm |  |  |  |  | 700 | 1sccm O2 -> 50sccm 150Torr H2O | [15 empty] | The black coting becomes white.
HAAB01 |  | 2026-03-10 |  | 65 | 890 | 150 | 150 | 0.05mm foil, 5mm*50mm |  |  |  |  | 700 | 1st | 2 | 0 |  | 20 | 5 |  | quartz boat | 2 | 15 | / | / | NA | tube |  |  | The furnace gets a dark coating at the inner tube exit. | The wafer becomes dark. Too much growth.
HAAB01_postcln |  | 2026-03-10 |  | 65 | 890 | 150 | 150 | / |  |  |  |  | / | 1sccm O2 20min -> 3sccm Br2 5min -> 20sccm H2 | [15 empty] | The black coting becomes white (WO3).
HAAB02 |  | 2026-03-10 |  | 65 | 890 | 150 | 150 | 0.05mm foil, 5mm*50mm |  |  |  |  | 600 | 2nd | 2 | 0 |  | 20 | 5 |  | quartz boat | 2 | 5 | / | / | NA | tube
HAAB02_postcln1 |  | 2026-03-11 | Cleaning process | 65 | 890 | 150 | 150 | / |  |  |  |  | / | 1sccm O2 20min -> 3sccm Br2 15min -> 50sccm H2 | [9 empty] | / | / |  |  |  |  | Not working, still has W coating
HAAB02_postcln2 |  | 2026-03-11 |  | 65 | 890 | 150 | 150 | / |  |  |  |  | / | 5sccm O2 20min -> 3sccm Br2 15min -> 50sccm H2 20min | [9 empty] | / | / |  |  |  |  | Not working, still has W coating
HAAB02_postcln3 |  | 2026-03-11 |  | 65 | 890 | 50 | 50 | / |  |  |  |  | / | 5sccm O2 + 10sccm Br2 30min -> 50sccm H2 | [9 empty] | / | / |  |  |  |  | Not working, still has W coating
HAAB02_postcln4 |  | 2026-03-12 |  | 200 | 300 | 150 | 150 | / |  |  |  |  | / | 3sccm Br2 | [8 empty] | 20 | / | / |  |  |  |  | Not working, still has W coating
HAAB03_dummy |  | 2026-03-12 |  | 65 | 890 | 150 | 150 | / |  |  |  |  | / | / | 2 | 0 |  | 20 | 5 |  | quartz boat | 2 | 5 | / | /
HAAB04 |  | 2026-03-12 | WO3+Br2→WO2Br2 intermediate verification W temp. effect | 65 | 890 | 150 | 150 | 0.05mm foil, 5mm*50mm |  |  |  |  | 600 | 3rd | 2 | 0 |  | 0 | 5 |  | quartz boat | 2 | 5 | / | / |  |  |  |  | Clean wafer. | No growth.
HAAB05 |  | 2026-03-12 |  | 65 | 890 | 150 | 150 | 0.05mm foil, 5mm*50mm |  |  |  |  | 600 | 4th | 2 | 0 |  | 10 | 5 |  | quartz boat | 2 | 5 | / | /
HAAB06 |  | 2026-03-13 |  | 65 | 890 | 150 | 150 | 0.05mm foil, 5mm*50mm |  |  |  |  | 600 | 5th | 2 | 0 |  | 20 | 5 |  | quartz boat | 2 | 5 | / | / |  |  |  |  | same conditions with HAAB02
HAAB07 |  | 2026-03-13 |  | 65 | 890 | 150 | 150 | 0.05mm foil, 5mm*50mm |  |  |  |  | 700 | 6th | 2 | 0 |  | 20 | 0 |  | quartz boat | 2 | 5 | / | / |  |  |  |  | forget to open Br2 valve
HAAB08 |  | 2026-03-13 |  | 65 | 890 | 150 | 150 | 0.05mm foil, 5mm*50mm |  |  |  |  | 700 | 7th | 2 | 0 |  | 20 | 5 |  | quartz boat | 2 | 5 | / | / | / | / | / | /
HAAB08_postcln |  | 2026-03-13 |  | 200 | 890 | 50 | 50 | / |  |  |  |  | / | 5sccm O2 20min | [8 empty] | 20 | / | /
HAAB09 |  | 2026-03-15 | WOx surface effect | 65 | 890 | 150 | 150 | 0.05mm foil, 5mm*50mm |  |  |  |  | 700 | 8th | 2 | 0 |  | 10 | 5 |  | quartz boat | 2 | 5 | / | /
HAAB10 |  | 2026-03-15 |  | 65 | 890 | 150 | 150 | 0.05mm foil, 5mm*50mm |  |  |  |  | 700 | 9th | 2 | 0 |  | 10 | 5 |  | quartz boat | 2 | 5 | / | /
HAAB11 |  | 2026-03-15 |  | 65 | 890 | 150 | 150 | 0.05mm foil, 5mm*50mm |  |  |  |  | 700 | 10th | 2 | 0 |  | 10 | 5 |  | quartz boat | 2 | 5 | / | /
HAAB11_postcln |  | 2026-03-15 |  | 65 | 890 | 50 | 50 | 0.05mm foil, 5mm*50mm |  |  |  |  | 890 | 5sccm O2 20min | [8 empty] | 20 | / | / |  |  |  |  | furnace cleaning and Foil oxidation.
HAAB12 |  | 2026-03-16 | WO3+Br2→WO2Br2 intermediate verification W temp. effect | 65 | 890 | 150 | 150 | 0.05mm foil, 5mm*50mm |  |  |  |  | 630 | 1st | 2 | 0 |  | 10 | 5 |  | quartz boat | 2 | 5 | / | / | NA | tube
HAAB13 |  | 2026-03-16 |  | 65 | 890 | 150 | 150 | 0.05mm foil, 5mm*50mm |  |  |  |  | 660 | 2nd | 2 | 0 |  | 10 | 5 |  | quartz boat | 2 | 5 | / | / | NA | tube
HAAB14 |  | 2026-03-16 |  | 65 | 890 | 150 | 150 | 0.05mm foil, 5mm*50mm |  |  |  |  | 700 | 3rd | 2 | 0 |  | 10 | 5 |  | quartz boat | 2 | 5 | / | /
HAAB14_postcln |  | 2026-03-16 |  | 65 | 890 | 50 | 50 | / |  |  |  |  | / | 5sccm O2 20min ->700˚C Br 3sccm 10min | [8 empty] | 30 | / | /
HABA00 |  | 2026-03-17 | WO3 powder precursor | 65 | 890 | 150 | 150 | WO3 powder, 0.014g |  |  |  |  | 700 | / | 2 | 0 |  | 10 | 5 |  | quartz boat | 2 | 5 | / | / |  |  |  |  | Change to WO3 powder source.
HABA01 |  | 2026-03-17 |  | 65 | 890 | 150 | 150 | WO3 powder, 0.017g |  |  |  |  | 750 | / | 2 | 0 |  | 10 | 5 |  | quartz boat | 2 | 5 | / | /
HABA02 |  | 2026-03-17 |  | 65 | 890 | 150 | 150 | WO3 powder, 0.33g |  |  |  |  | 750 | / | 2 | 0 |  | 10 | 5 |  | quartz boat | 3 | 5 | / | /
HABA02_postcln |  | 2026-03-17 |  | 65 | 890 | 50 | 50 | / |  |  |  |  | / | 5sccm O2 20min ->700˚C Br 3sccm 10min | [8 empty] | 30 | / | /
HABA03 |  | 2026-03-18 | increase WO3 | 65 | 890 | 150 | 150 | WO3 0.33g, open, 2cm |  |  |  |  | 750 | / | 2 | 0 |  | 10 | 5 |  | quartz boat | 3 | 5 | / | / |  |  |  |  | Increase WO3 by fully opeing | Center/dount: WO3 paticle film, edge: WSe2 particles | could be H2Se is not sufficient and flow into Wafer center/dount
HABA04 |  | 2026-03-18 | increase H2Se | 65 | 890 | 150 | 180 | WO3 0.33g, open, 2cm |  |  |  |  | 750 | / | 4 | 0 |  | 10 | 5 |  | quartz boat | 3 | 5 | / | 1sccm H2Se |  |  |  |  | Increase H2Se 2->4 and Ar(out) 150 ->180 | Lower half: multilayer WSe2 film; Upper half: 1~multilayer w/ 1um domain | could be WO3 amount is too much --> lower WO3 temp
HABA04_postcln |  | 2026-03-18 |  | 65 | 890 | 50 | 50 | / |  |  |  |  | / | 5sccm O2 20min | [8 empty] | 20
HABA05 | HABA04 | 2026-03-19 | lower WO3 temp | 65 | 890 | 150 | 180 | WO3 0.33g, open, 0cm |  |  |  |  | 700 | / | 4 | 0 |  | 10 | 5 |  | quartz boat | 3 | 5 | / | 1sccm H2Se |  |  |  |  | Change the trap filter after this run. | The first layer is almost fully grown, get orientation.
HABA06 | HABA05 | 2026-03-19 | lower Br2 flow | 65 | 890 | 150 | 180 | WO3 0.33g, open, 0cm |  |  |  |  | 700 | / | 4 | 0 |  | 10 | 3 |  | quartz boat | 3 | 5 | / | / |  |  |  |  | Further decrease W/Se ratio. | No growth if no H2Se during cooling.
HABA07 | HABA05 | 2026-03-19 |  | 65 | 890 | 150 | 180 | WO3 0.33g, open, 0cm |  |  |  |  | 700 | / | 4 | 0 |  | 10 | 3 |  | quartz boat | 3 | 5 | / | 1sccm H2Se |  |  |  |  | H2Se and Br set values have issues | Small multilayer flake growth.
HABA07_postcln |  | 2026-03-19 |  | 65 | 890 | 50 | 50 | / |  |  |  |  | / | 5sccm O2 20min | [8 empty] | 20
HABA08 | HABA05 | 2026-03-20 | Repeat BA07 | 65 | 890 | 150 | 180 | WO3 0.33g, open, 0cm |  |  |  |  | 700 | / | 4 | 0 |  | 10 | 3 |  | quartz boat | 3 | 5 | / | 2sccm H2Se |  |  |  |  | Dard red--> monolayer w/ mutilayer flakes. Light red--> flake growth
HABB00 |  | 2026-03-20 | Lower Br2 vapor. | 65 | 890 | 150 | 180 | WO3 0.33g, open, 0cm |  |  |  |  | 700 | / | 4 | 0 |  | 10 | 3 | 5 | quartz boat | 3 | 5 | / | 1sccm H2Se |  |  |  |  | Chiller for Br2 tank. | Most areas still have mutilayer flakes. But the edge is cleaner. | lots of black particles --> The H2Se pretreatment should help.
HABB00_postcln |  | 2026-03-20 |  | 65 | 890 | 50 | 50 | / |  |  |  |  | / | 5sccm O2 20min | [8 empty] | 20
HABB01 | HABB00 | 2026-03-22 |  | 65 | 890 | 150 | 180 | WO3 0.33g, open, 0cm |  |  |  |  | 700 | / | 4 | 0 |  | 10 | 3 | 5 | quartz boat | 3 | 5 | 2sccm H2Se 5min | 1sccm H2Se |  |  |  |  | It might be caused by the vapor accumulation in the tank. | Multilayer flakes and WO3 rods.
HABB02 | HABB00 | 2026-03-22 | Increase the homogeneity. | 65 | 890 | 150 | 180 | WO3 0.33g, open, 0cm |  |  |  |  | 700 | / | 4 | 0 |  | 10 | 3 | 5 | quartz boat | 5 | 5 | 2sccm H2Se 5min | 1sccm H2Se | [5 empty] | Monolayer round flake growth. -> It might be H2-etching effect. |  |  | FWHM: 31~38nm
HABB03 | HABB02 | 2026-03-22 | Decrease the etching. | 65 | 890 | 150 | 180 | WO3 0.33g, open, 0cm |  |  |  |  | 700 | / | 4 | 0 |  | 5 | 3 | 5 | quartz boat | 5 | 5 | 2sccm H2Se 5min | 1sccm H2Se |  |  |  |  | The shape doesn’t change with H2 decreasing. | <1um monolayer round flakes |  |  | FWHM: 35~39nm
HABB03_postcln |  | 2026-03-22 |  | 65 | 890 | 50 | 50 | / |  |  |  |  | / | 5sccm O2 20min | [8 empty] | 20 | / | /
HABB04 | HABB02 | 2026-03-23 | Check H2 effect. | 65 | 890 | 150 | 180 | WO3 0.33g, open, 0cm |  |  |  |  | 700 | / | 4 | 0 |  | 15 | 3 | 5 | quartz boat | 5 | 5 | 2sccm H2Se 5min | 1sccm H2Se |  |  |  |  | The 1st run of every day has more multilayer flakes and worse PL FWHM.
HABB05 | HABB02 | 2026-03-23 | Extend time. | 65 | 890 | 150 | 180 | WO3 0.33g, open, 0cm |  |  |  |  | 700 | / | 4 | 0 |  | 15 | 3 | 5 | quartz boat | 5 | 15 | 2sccm H2Se 5min | 1sccm H2Se |  |  |  |  | Extending growth time leads to a worse quality. (PL 37-Over50) The round flake might be caused by the Se/W ratio. | Achieve an almost fully merged monolayer film by increasing growth time.
HABC00 | HABB02 | 2026-03-24 | Test the homogeneity after system upgrade | 65 | 890 | 150 | 180 | WO3 0.33g, open, 0cm |  |  |  |  | 700 | / | 4 | 0 |  | 10 | 3 | 5 | quartz boat | 5 | 5 | 2sccm H2Se 5min | 1sccm H2Se |  |  |  |  | New tube & showerhead installation; Br2 bypass | More black particles and thick nucleis after installing the showerhead. |  | The wafer has hole distributions.
HABC01 | HABB02 | 2026-03-24 | Decrease thick nuleis. | 65 | 890 | 150 | 180 | WO3 0.33g, open, 0cm |  |  |  |  | 700 | / | 4 | 0 |  | 10 | 1 | 5 | quartz boat | 5 | 5 | 2sccm H2Se 5min | 1sccm H2Se
HABC02 | HABB02 | 2026-03-24 | H2 delay 5 min | 65 | 890 | 150 | 180 | WO3 0.33g, open, 0cm |  |  |  |  | 700 | / | 4 | 0 |  | 10 | 3 | 5 | quartz boat | 5 | 5min Br+H2Se 5min Br+H2Se+H2 | 2sccm H2Se 5min | 1sccm H2Se | [5 empty] | Small flakes with bad PL.
HABC03 | HABC02 | 2026-03-24 | repeat BC02 w/o delay | 65 | 890 | 150 | 180 | WO3 0.33g, open, 0cm |  |  |  |  | 700 | / | 4 | 0 |  | 10 | 3 | 5 | quartz boat | 5 | 5 | / | 1sccm H2Se
HABC03_postcln |  | 2026-03-24 | Cleaning process looks good | 65 | 890 | 50 | 50 | / |  |  |  |  | / | 5sccm O2 20min | [8 empty] | 20 | / | / |  |  |  |  | Tube is very clean, but WO3 looks yellow-blue (not sure it was like this previsouly)
HABC04 | HABC02 | 2026-03-25 | Upgrade Br vent -> before Throttle valve | 65 | 890 | 150 | 180 | WO3 0.33g, open, 0cm |  |  |  |  | 700 | / | 4 | 0 |  | 10 | 3 | 5 | quartz boat | 5 | 5 | 2sccm H2Se 5min | 1sccm H2Se |  |  |  |  | H2 cyliner is running low | uniform film, cov. 80%~90%, samll domain <0.5um, PL looks okay
HABC05 | HABC02 | 2026-03-25 | decrease Br flow 3 --> 1.5 and increase time 5 --> 10 | 65 | 890 | 150 | 180 | WO3 0.33g, open, 0cm |  |  |  |  | 700 | / | 4 | 0 |  | 10 | 1.5 | 5 | quartz boat | 5 | 10 | 2sccm H2Se 5min | 1sccm H2Se |  |  |  |  | H2 cyliner is running low | No growth.
HABC06 | HABC03 | 2026-03-27 | repeat HABA03 | 65 | 890 | 150 | 180 | WO3 0.33g, open, 0cm |  |  |  |  | 700 | / | 4 | 0 |  | 10 | 3 | 5 | quartz boat | 5 | 5 | / | 1sccm H2Se
HABC07 | HABC03 | 2026-03-27 | repeat HABA03 | 65 | 890 | 150 | 180 | WO3 0.33g, open, 0cm |  |  |  |  | 700 | / | 4 | 0 |  | 10 | 3 | 5 | quartz boat | 5 | 5 | / | 1sccm H2Se
HABC08 | HABC03 | 2026-03-30 | repeat HABA03 | 65 | 890 | 150 | 180 | WO3 0.33g, open, 0cm |  |  |  |  | 700 | / | 4 | 0 |  | 10 | 3 | 5 | quartz boat | 5 | 5 | / | 1sccm H2Se |  |  |  |  | Lots of thick nuleations. | Caused by the accumulation of Br2 vapor in the tank.
HABC08_postcln |  | 2026-03-30 |  | 65 | 890 | 50 | 50 | / |  |  |  |  | / | 5sccm O2 20min | [8 empty] | 20 | / | /
HABC09 | HABC03 | 2026-03-31 | repeat HABC03 | 65 | 890 | 150 | 180 | WO3 0.33g, open, 0cm |  |  |  |  | 700 | / | 4 | 0 |  | 10 | 3 | 5 | quartz boat | 5 | 5 | / | 1sccm H2Se
HABC10 | HABC03 | 2026-03-31 | verify H2 stability. | 65 | 890 | 150 | 180 | WO3 0.33g, open, 0cm |  |  |  |  | 700 | / | 4 | 0 |  | 20 | 3 | 5 | quartz boat | 5 | 5 | / | 1sccm H2Se
HABC11 | HABC03 | 2026-03-31 | Decrease Br2 vapor. | 65 | 890 | 150 | 180 | WO3 0.33g, open, 0cm |  |  |  |  | 700 | / | 4 | 0 |  | 10 | 3 | 3 | quartz boat | 5 | 5 | / | 1sccm H2Se | [5 empty] | Mutilayer small flake growth.
HABC12 | HABC03 | 2026-03-31 | Decrease Br2 vapor. | 65 | 890 | 150 | 180 | WO3 0.33g, open, 0cm |  |  |  |  | 700 | / | 4 | 0 |  | 10 | 1 | 3 | quartz boat | 5 | 5 | / | 1sccm H2Se | [5 empty] | No growth. Clean wafer.
HABC12_postcln |  | 2026-03-31 |  | 65 | 890 | 50 | 50 | / |  |  |  |  | / | 5sccm O2 20min | [8 empty] | 20 | / | /
HABC13 | HABC03 | 2026-04-01 | decrease Br flow 3 --> 2 | 65 | 890 | 150 | 180 | WO3 0.33g, open, 0cm |  |  |  |  | 700 | / | 4 | 0 |  | 10 | 2 | 3 | quartz boat | 5 | 5 | / | 1sccm H2Se |  |  |  |  | open Br at 30 sec transition | cov.>70% but domain is 1um | Br early in
HABC14 | HABC03 | 2026-04-01 | decrease H2 flow 10 -> 0 | 65 | 890 | 150 | 180 | WO3 0.33g, open, 0cm |  |  |  |  | 700 | / | 4 | 0 |  | 0 | 3 | 3 | quartz boat | 5 | 5 | / | 1sccm H2Se | [5 empty] | No growth --> hydrogen is necessary, can play as cut off
HABC15 | HABC03 | 2026-04-01 | stepwise Br flow 1.5 --> 3 | 65 | 890 | 150 | 180 | WO3 0.33g, open, 0cm |  |  |  |  | 700 | / | 4 | 0 |  | 10 | 1.5->3 | 3 | quartz boat | 5 | 5 | / | 1sccm H2Se |  |  |  |  | stepwise Br, increase 0.1 every 20 sec
HABC16 | HABC13 | 2026-04-01 | stepwise H2 flow 0 --> 10 | 65 | 890 | 150 | 180 | WO3 0.33g, open, 0cm |  |  |  |  | 700 | / | 4 | 0 |  | 0->10 | 2 | 3 | quartz boat | 5 | 5 | / | 1sccm H2Se |  |  |  |  | stepwise H2, increase 1 every 30 sec
HABC17 | HABC13 | 2026-04-01 | repeat HABC13 w/ heated MFC | 65 | 890 | 150 | 180 | WO3 0.33g, open, 0cm |  |  |  |  | 700 | / | 4 | 0 |  | 0->10 | 2 | 3 | quartz boat | 5 | 5 | / | 1sccm H2Se |  |  |  |  | stepwise H2, increase 1 every 30 sec
HABD00 | HABC13 | 2026-04-02 | check bubbler effect | 65 | 890 | 150 | 180 | WO3 0.33g, open, 0cm |  |  |  |  | 700 | / | 4 | 0 |  | 10 | 1 | 3 | quartz boat | 5 | 5 | / | 1sccm H2Se |  |  |  |  | Add Br2 bubbler. | No growth.
HABD01 | HABC13 | 2026-04-02 |  | 65 | 890 | 150 | 180 | WO3 0.33g, open, 0cm |  |  |  |  | 700 | / | 4 | 0 |  | 10 | 3 | 3 | quartz boat | 5 | 5 | / | 1sccm H2Se | [5 empty] | Small flakes <1um
HABD02 | HABC13 | 2026-04-02 | Repeat HABD01 to check the reproducibility of bubbler. | 65 | 890 | 150 | 180 | WO3 0.33g, open, 0cm |  |  |  |  | 700 | / | 4 | 0 |  | 10 | 3 | 3 | quartz boat | 5 | 5 | / | 1sccm H2Se | [5 empty] | Little growth. Wafer color is lighter than HABD01.
HABD03 | HABC13 | 2026-04-03 | Check reproducibility | 65 | 890 | 150 | 180 | WO3 0.33g, open, 0cm |  |  |  |  | 700 | / | 4 | 0 |  | 10 | 3 | 3 | quartz boat | 5 | 5 | / | 1sccm H2Se | [5 empty] | Almost No Growth.
HABD04 | HABC13 | 2026-04-03 | Change WO3 powder | 65 | 890 | 150 | 180 | WO3 0.35g, open, 0cm |  |  |  |  | 700 | / | 4 | 0 |  | 10 | 3 | 10 | quartz boat | 5 | 5 | / | 1sccm H2Se | [5 empty] | Thick and small WSe2 flakes.
HABD05 | HABC13 | 2026-04-03 | repeat HABD04 | 65 | 890 | 150 | 180 | WO3 0.35g, open, 0cm |  |  |  |  | 700 | / | 4 | 0 |  | 10 | 3 | 10 | quartz boat | 5 | 5 | / | 1sccm H2Se | [5 empty] | Fully merged film with black particles.
HABD06 | HABD05 | 2026-04-03 | decrease Br2 flow | 65 | 890 | 150 | 180 | WO3 0.35g, open, 0cm |  |  |  |  | 700 | / | 4 | 0 |  | 10 | 1 | 10 | quartz boat | 5 | 5 | / | 1sccm H2Se
HABD06_postcln |  | 2026-04-03 |  | 65 | 890 | 50 | 50 | / |  |  |  |  | / | 5sccm O2 20min | [8 empty] | 20 | / | /
HABD07 | HABD05 | 2026-04-04 |  | 65 | 890 | 150 | 180 | WO3 0.35g, open, 0cm |  |  |  |  | 700 | / | 4 | 0 |  | 10 | 2 | 10 | quartz boat | 5 | 5 | / | 1sccm H2Se | [5 empty] | Fully merged film. Small flakes. |  |  | PL~39nm
HABD08 | HABD07 | 2026-04-04 | repeat HABD07 | 65 | 890 | 150 | 180 | WO3 0.35g, open, 0cm |  |  |  |  | 700 | / | 4 | 0 |  | 10 | 2 | 10 | quartz boat | 5 | 5 | / | 1sccm H2Se | [5 empty] | Growth decayed a lot more than HABD07.
HABD09 | HABD07 | 2026-04-04 |  | 65 | 890 | 150 | 180 | WO3 0.35g, open, 0cm |  |  |  |  | 700 | / | 4 | 0 |  | 10 | 3 | 10 | quartz boat | 5 | 5 | / | 1sccm H2Se
HABD09_postcln |  | 2026-04-04 |  | 65 | 890 | 50 | 50 | / |  |  |  |  | / | 5sccm O2 20min | [8 empty] | 20 | / | /
HABD10 | HABD07 | 2026-04-05 | Rule out the Br2 effect. | 65 | 890 | 150 | 180 | WO3 0.35g, open, 0cm |  |  |  |  | 700 | / | 4 | 0 |  | 10 | 3 | 10 | quartz boat | 5 | 5 | / | 1sccm H2Se |  |  |  |  | Purge Br2 with 3sccm Ar flow for 3mins before growth.
HABD11 | HABD10 | 2026-04-05 | Verify WO3 effect. | 65 | 890 | 150 | 180 | WO3 0.35g, open, 0cm |  |  |  |  | 700 | 5sccm O2 20min | 4 | 0 |  | 10 | 3 | 10 | quartz boat | 5 | 5 | / | 1sccm H2Se |  |  |  |  | Oxidization before growth.
HABD12 | HABD11 | 2026-04-05 | Check reproducibility | 65 | 890 | 150 | 180 | WO3 0.35g, open, 0cm |  |  |  |  | 700 | 5sccm O2 20min | 4 | 0 |  | 10 | 3 | 10 | quartz boat | 5 | 5 | / | 1sccm H2Se
HABD12_postcln |  | 2026-04-05
HABD13 | HABD12 | 2026-04-06 | Upgrade Br vent -> before Throttle valve | 65 | 890 | 150 | 180 | WO3 0.35g, open, 0cm |  |  |  |  | 700 | 5sccm O2 20min | 4 | 0 |  | 10 | 3 | 10 | quartz boat | 5 | 5 | / | 1sccm H2Se
HABD14 | HABD13 | 2026-04-06 | remove oxidation process | 65 | 890 | 150 | 180 | WO3 0.35g, open, 0cm |  |  |  |  | 700 | / | 4 | 0 |  | 10 | 3 | 10 | quartz boat | 5 | 5 | / | 1sccm H2Se | [5 empty] | No oxidation, no growth.
HABD15 | HABD13 | 2026-04-07 | repeat HABD13 | 65 | 890 | 150 | 180 | WO3 0.35g, open, 0cm |  |  |  |  | 700 | 5sccm O2 20min | 4 | 0 |  | 10 | 3 | 10 | quartz boat | 5 | 5 | / | 1sccm H2Se |  |  |  |  | delay Br2 5mins. | Small flakes.
HABD16 | HABD15 | 2026-04-07 | repeat HABD15 | 65 | 890 | 150 | 180 | WO3 0.35g, open, 0cm |  |  |  |  | 700 | 5sccm O2 20min | 4 | 0 |  | 10 | 3 | 10 | quartz boat | 5 | 5 | / | 1sccm H2Se | [5 empty] | Similar result with HABD15.
HABD17 | HABD15 | 2026-04-07 | WO3 temperature zone | 65 | 890 | 150 | 180 | WO3 0.35g, open, 0cm |  |  |  |  | 650 | 5sccm O2 20min | 4 | 0 |  | 10 | 3 | 10 | quartz boat | 5 | 5 | / | 1sccm H2Se |  |  |  |  | Relocate WO3 back 2cm. | Small flakes with black particles.
HABD18 | HABD17 | 2026-04-07 | Increase purge time for O2 (5->10 mins) | 65 | 890 | 150 | 180 | WO3 0.35g, open, 0cm |  |  |  |  | 650 | 5sccm O2 20min | 4 | 0 |  | 10 | 3 | 10 | quartz boat | 5 | 5 | / | 1sccm H2Se
HABD19 | HABD17 | 2026-04-08 | [decrease W] decrease Br2 tank temperature | 65 | 890 | 150 | 180 | WO3 0.35g, open, 0cm |  |  |  |  | 650 | 5sccm O2 20min | 4 | 0 |  | 10 | 3 | 3 | quartz boat | 5 | 5 | / | 1sccm H2Se | [5 empty] | small flakes <1um on the wafer edges
HABD20 | HABD17 | 2026-04-08 | [decrease W and S] decrease Pressure (65-->10 torr) | 10 | 890 | 150 | 180 | WO3 0.35g, open, 0cm |  |  |  |  | 650 | 5sccm O2 20min | 4 | 0 |  | 10 | 3 | 10 | quartz boat | 5 | 5 | / | 1sccm H2Se | [5 empty] | wafer was replaced on the wrong side
HABD21 | HABD17 | 2026-04-08 | [induce etching process] add O2 during growth | 65 | 890 | 150 | 180 | WO3 0.35g, open, 0cm |  |  |  |  | 650 | 5sccm O2 20min | 4 | 0 |  | 10 | 3 | 10 | quartz boat | 5 | 10 | / | 1sccm H2Se |  |  |  |  | 0.5 sccm O2 during growth | ~3um flakes at edge. PL varies a lot.
HABD22 | HABD17 | 2026-04-09 | [decrease S] H2Se 4 --> 2 sccm | 65 | 890 | 150 | 180 | WO3 0.35g, open, 0cm |  |  |  |  | 650 | 5sccm O2 20min | 2 | 0 |  | 10 | 3 | 10 | quartz boat | 5 | 5 | / | 1sccm H2Se |  |  |  |  | non-annealed sapphire | small flakes <1um
HABD23 | HABD21 | 2026-04-09 | repeat HABD21 | 65 | 890 | 150 | 180 | WO3 0.35g, open, 0cm |  |  |  |  | 650 | 5sccm O2 20min | 4 | 0 |  | 10 | 3 | 10 | quartz boat | 5 | 5 | / | 1sccm H2Se |  |  |  |  | 0.5 sccm O2 during growth
HABD24 | HABD21 | 2026-04-09 | O2 etch at the beginning, then close | 65 | 890 | 150 | 180 | WO3 0.35g, open, 0cm |  |  |  |  | 650 | 5sccm O2 20min | 4 | 0 |  | 10 | 3 | 10 | quartz boat | 5 | 5 | / | 1sccm H2Se |  |  |  |  | Remove O2 purging.
HABD25 | HABD21 | 2026-04-09 | repeat HABD21, turn off O2 when growth ends | 65 | 890 | 150 | 180 | WO3 0.35g, open, 0cm |  |  |  |  | 650 | 5sccm O2 20min | 4 | 0 |  | 10 | 3 | 10 | quartz boat | 5 | 5 | / | 1sccm H2Se
HABD26 | HABD21 | 2026-04-10 | repeat HABD21; growth time 10mins. | 65 | 890 | 150 | 180 | WO3 0.35g, open, 0cm |  |  |  |  | 650 | 5sccm O2 20min | 4 | 0 |  | 10 | 3 | 10 | quartz boat | 5 | 10 | / | 1sccm H2Se | [5 empty] | exist flakes (>1um) at the edge
HABD27 | HABD26 | 2026-04-11 | increase pressure | 90 | 890 | 150 | 180 | WO3 0.35g, open, 0cm | / |  |  |  | 650 | 5sccm O2 20min | 4 | 0 | / | 10 | 3 | 10 | quartz boat | 5 | 10 | / | 1sccm H2Se | [5 empty] | Edge~2um flakes; other areas <1um flakes. | PL peak position shifts a lot.
HABD28 | HABD27 | 2026-04-12 | remove 0.5sccm O2 | 90 | 890 | 150 | 180 | WO3 0.35g, open, 0cm | / |  |  |  | 650 | 5sccm O2 20min | 4 | 0 | / | 10 | 3 | 10 | quartz boat | 5 | 10 | / | 1sccm H2Se | [5 empty] | Edge~2um flakes; other areas <1um flakes. | PL 33-40nm
HABD29 | HABD28 | 2026-04-12 | remove 0.5sccm O2; decrease pressure. | 40 | 890 | 150 | 180 | WO3 0.35g, open, 0cm | / |  |  |  | 650 | 5sccm O2 20min | 4 | 0 | / | 10 | 3 | 10 | quartz boat | 5 | 10 | / | 1sccm H2Se | [5 empty] | homogeneous distribution; smaller flakes | PL~40nm
HABD30 | HABD28 | 2026-04-12 | increase pressure to 110Torr | 110 | 890 | 150 | 180 | WO3 0.35g, open, 0cm | / |  |  |  | 650 | 5sccm O2 20min | 4 | 0 | / | 10 | 3 | 10 | quartz boat | 5 | 10 | / | 1sccm H2Se
HABD31 | HABD28 | 2026-04-17 | replace check valve; | 90 | 890 | 150 | 180 | WO3 0.35g, open, 0cm | / |  |  |  | 650 | 5sccm O2 20min | 4 | 0 | / | 10 | 3 | 10 | quartz boat | 5 | 10 | / | 1sccm H2Se |  |  |  |  | (BCl3 should set 1sccm) | The BCl3 MFC lost control after HABD31.
|  |  | BCl3 MFC broke down. | [5 empty] | / | [7 empty] | /
HABE00 | HABD28 | 2026-04-18 | Change to Ar 10sccm MFC | 90 | 890 | 150 | 180 | WO3 0.35g, open, 0cm | / |  |  |  | 650 | 5sccm O2 20min | 4 | 0 | / | 10 | 3 | 10 | quartz boat | 5 | 10 | / | 1sccm H2Se | [5 empty] | The Br2 delivery is higher. |  | Thick layer growth. | PL over 50
HABE01 | HABE00 | 2026-04-19 | Decrease chiller temperature from 10 to 3. | 90 | 890 | 150 | 180 | WO3 0.35g, open, 0cm | / |  |  |  | 650 | 5sccm O2 20min | 4 | 0 | / | 10 | 3 | 3 | quartz boat | 5 | 10 | / | 1sccm H2Se | [5 empty] | Almost fully merged monolayer (<1um flakes) |  |  | PL 34.6-37
HABE02 | HABE01 | 2026-04-19 | Decrease Br2 mfc flow from 3 to 1 sccm. | 90 | 890 | 150 | 180 | WO3 0.35g, open, 0cm | / |  |  |  | 650 | 5sccm O2 20min | 4 | 0 | / | 10 | 1 | 3 | quartz boat | 5 | 10 | / | 1sccm H2Se | [5 empty] | Small flakes growth. |  |  | PL 34-37.5
HABE03 | HABE02 | 2026-04-19 | Increase the distance from 5cm to 7cm. | 90 | 890 | 150 | 180 | WO3 0.35g, open, 0cm | / |  |  |  | 650 | 5sccm O2 20min | 4 | 0 | / | 10 | 1 | 3 | quartz boat | 7 | 10 | / | 1sccm H2Se | [5 empty] | Exist Se particle. |  | Edge~1um flakes; other area<1um flake. | PL>40
HABE04 | HABE03 | 2026-04-20 | pressure sweep | 65 | 890 | 150 | 180 | WO3 0.35g, open, 0cm | / |  |  |  | 650 | 5sccm O2 20min | 4 | 0 | / | 10 | 1 | RT->3 | quartz boat | 7 | 10 | / | 1sccm H2Se | [5 empty] | wafer became black | The chiller shut down at the beginning. | Lots of thick layer growth.
HABE05 | HABE03 | 2026-04-20 | Lower Temperature. | 90 | 800 | 150 | 180 | WO3 0.35g, open, 0cm | / |  |  |  | <650 | 5sccm O2 20min | 4 | 0 | / | 10 | 1 | 3 | quartz boat | 7 | 10 | / | 1sccm H2Se | [5 empty] | Less growth. More furnace coating. |  | Lots of particles.
HABE06 | HABE03 | 2026-04-20 | Higher Temperature. | 90 | 950 | 150 | 180 | WO3 0.35g, open, 0cm | / |  |  |  | >650 | 5sccm O2 20min | 4 | 0 | / | 10 | 1 | 3 | quartz boat | 7 | 10 | / | 1sccm H2Se | [7 empty] | Edge~3um flakes; other area ~1 um flakes. | PL 34.5-40
HABE07 | HABE06 | 2026-04-21 | H2 effect. | 90 | 950 | 150 | 180 | WO3 0.35g, open, 0cm | / |  |  |  | >650 | 5sccm O2 20min | 4 | 0 | / | 20 | 1 | 3 | quartz boat | 7 | 10 | / | 1sccm H2Se | [7 empty] | smaller flakes with increased H2 | PL intensity decays when operating.
HABE08 | HABE06 | 2026-04-21 | pressure sweep | 100 | 950 | 150 | 180 | WO3 0.35g, open, 0cm | / |  |  |  | >650 | 5sccm O2 20min | 4 |  | / | 10 | 1 | 3 | quartz boat | 7 | 10 | / | 1sccm H2Se | [5 empty] | Low coverage. |  | All 2 um flakes. | PL 35.8-44
HABE09 | HABE08 | 2026-04-21 | Distance finetuning. | 100 | 950 | 150 | 180 | WO3 0.35g, open, 0cm | / |  |  |  | >650 | 5sccm O2 20min | 4 |  | / | 10 | 1 | 3 | quartz boat | 5 | 10 | / | 1sccm H2Se | [7 empty] | 2um flakes with multilayer flakes. | PL 38-47
HABE10 | HABE09 | 2026-04-21 |  | 100 | 950 | 150 | 180 | WO3 0.35g, open, 0cm | / |  |  |  | >650 | 5sccm O2 20min | 5 |  | / | 10 | 1 | 3 | quartz boat | 4 | 10 | / | 1sccm H2Se
HABE11 | HABE10 | 2026-04-22 |  | 100 | 950 | 150 | 180 | WO3 0.35g, open, 0cm | / |  |  |  | >650 | 5sccm O2 20min | 5 |  | / | 10 | 1 | 3 | quartz boat | 5 | 10 | / | 1sccm H2Se
HACA00 | / | 2026-04-22 | Change to W(CO)6 | 100 | 890 | 150 | 180 | 5 | 150 |  |  |  | / | / | 3 |  | 2 | 0 | 2 | 3 | quartz boat | 5 | 10 | / | 1sccm H2Se | [5 empty] | Similar growth result with WO3 powder. The homogeneity increased a lot. |  | <1um flake | PL 40-44
HACA01 | HACA00 | 2026-04-22 |  | 100 | 890 | 150 | 180 | 1 | 150 |  |  |  | / |  | 3 |  | 1 | 0 | 1 | 3 | quartz boat | 5 | 10 | / | 1sccm H2Se | [5 empty] | cannot tell the domain size; weak Raman signal
HACA02 | HACA00 | 2026-04-23 |  | 100 | 890 | 150 | 180 | 2 | 150 |  |  |  | / |  | 3 |  | 2 | 0 | 1 | 3 | quartz boat | 5 | 10 | / | 1sccm H2Se
HACA03 | HACA00 | 2026-04-23 | Increase growth temperature to achieve larger domain. | 100 | 950 | 150 | 180 | 5 | 150 |  |  |  | / |  | 3 |  | 2 | 0 | 2 | 3 | quartz boat | 5 | 10 | / | 1sccm H2Se | [6 empty] | Br2 MFC flow vibration; Heater delay to 900.
HACA04 | HACA00 | 2026-04-23 | repeat HACA00 | 100 | 890 | 150 | 180 | 5 | 150 |  |  |  | / | / | 3 |  | 2 | 0 | 2 | 3 | quartz boat | 5 | 10 | / | 1sccm H2Se | [5 empty] | Small flakes.
HACA05 | HACA04 | 2026-04-24 | W/Se ratio 5:1 | 100 | 890 | 150 | 180 | 10 | 150 |  |  |  | / |  | 2 |  | 2 | 0 | 2 | 3 | quartz boat | 5 | 10 | / | 1sccm H2Se | [5 empty] | ~700nm flakes. |  |  | PL 36-39.5
HACA06 | HACA05 | 2026-04-24 |  | 100 | 890 | 150 | 180 | 10 | 10 |  |  |  | / |  | 2 |  | 2 | 0 | 2 | 3 | quartz boat | 5 | 10 | / | 1sccm H2Se | [6 empty] | PC2 uncontrollable.
HACB00 | HACA05 | 2026-04-27 | check new MFC reproducibility | 100 | 890 | 150 | 180 | 10 | 150 |  |  |  | / |  | 2 |  | 2 | 0 | 1 | 3 | quartz boat | 5 | 10 | / | 1sccm H2Se |  |  |  |  | Change MFC to BCl3 10 sccm. | ~1um domain size and smaller flakes. (2-stage-nuleation) |  |  | PL 35-42.5
HACB01 | HACB00 | 2026-04-27 | pressure sweep | 120 | 890 | 150 | 180 | 10 | 150 |  |  |  | / |  | 2 |  | 2 | 0 | 1 | 3 | quartz boat | 5 | 10 | / | 1sccm H2Se | [5 empty] | Exist 1um flakes and mutilayer particles. |  |  | pl~43
HACB02 | HACB00 | 2026-04-27 |  | 80 | 890 | 150 | 180 | 10 | 150 |  |  |  | / |  | 2 |  | 2 | 0 | 1 | 3 | quartz boat | 5 | 10 | / | 1sccm H2Se | [5 empty] | Exist mutilayer particles.
HACB03 | HACB00 | 2026-04-27 | increase distanc(5->7) | 100 | 890 | 150 | 180 | 10 | 150 |  |  |  | / |  | 2 |  | 2 | 0 | 1 | 3 | quartz boat | 7 | 10 | / | 1sccm H2Se | [8 empty] | PL 34-41
HACB04 | HACB03 | 2026-04-28 | W/Se ratio | 100 | 890 | 150 | 180 | 5 | 150 |  |  |  | / |  | 2 |  | 2 | 0 | 1 | 3 | quartz boat | 7 | 10 | / | 1sccm H2Se | [5 empty] | 1-2um flakes with mutilayer particles |  |  | PL 35-40
HACB05 | HACB04 | 2026-04-28 |  | 100 | 890 | 150 | 180 | 5 | 150 |  |  |  | / |  | 4 |  | 2 | 0 | 1 | 3 | quartz boat | 7 | 10 | / | 1sccm H2Se | [5 empty] | 1-2um flakes with mutilayer particles |  |  | PL 34.5-43
HACB06 | HACB04 | 2026-04-28 | Try to increase coverage by extending growth time | 100 | 890 | 150 | 180 | 3 | 150 |  |  |  | / |  | 2 |  | 2 | 0 | 1 | 3 | quartz boat | 7 | 20 | / | 1sccm H2Se
HACB07 |  | 2026-04-29 |  | 100 | 890 | 150 | 180 | 5 | 150 |  |  |  | / |  | 2 |  | 2 | 0 | 1 | 3 | quartz boat | 7 | 20
|  | 2026-04-29 | system modification | [17 empty] | quartz boat
HADA00 |  | 2026-05-01 |  | 65 | 890 | 80 | 150 | WO3 0.5g | / |  | 70 | 150 |  |  | 1 |  | / | 10 | / | / | quartz boat | 5 | 15 | 1sccm O2 3min | 1sccm H2Se | [5 empty] | 20 um flakes(w/ mutiple particles) and 2um flakes (antiparallel) |  |  | Large flakes have PL shift (~810); small flakes ~760
HADA01 | HADA00 | 2026-05-01 |  | 65 | 890 | 80 | 150 | WO3 0.5g | / |  | 70 | 150 |  |  | 1 |  | / | 10 | / | / | quartz boat | 5 | 15 | 1sccm O2 10min | 1sccm H2Se | [5 empty] | Hole distribution. | WO3 powder becomes black. The Se back diffuse to react with the powder. |  | pl 34-40
HADA02 | HADA00 | 2026-05-03 | increase innertube flow | 65 | 890 | 150 | 150 | new powder WO3 0.5g | / |  | 70 | 150 |  |  | 2 |  | / | 10 | / | / | quartz boat | 5 | 15 | 1sccm O2 800s | 1sccm H2Se
HADA03 | HADA00 | 2026-05-03 |  | 65 | 890 | 200 | 150 | new powder WO3 0.65g | / |  | 70 | 150 |  |  | 2 |  | / | 10 | / | / | quartz boat | 5 | 15 | / | 1sccm H2Se
HADA04 | HADA00 | 2026-05-03 |  | 65 | 890 | 200 | 150 | WO3 0.65g | / |  | 70 | 150 |  |  | 2 |  | / | 10 | / | / | quartz boat | 2 | 15 | / | 1sccm H2Se |  |  |  |  | No outer tube flow when increasing temperature. |  |  | small multilayer particles.
HADA05 | HADA04 | 2026-05-04 |  | 65 | 890 | 200 | 150 | WO3 0.65g | / |  | 50 | 150 |  |  | 2 |  | / | 10 | / | / | quartz boat | 5 | 10 | 2sccm O2 800s | 1sccm H2Se | [6 empty] | PC pressure increased after 10mins growth. | Large flakes and small flakes (2-stage nucleations) | PL~40nm; large flakes exist pl peak shift
HADA06 | HADA05 | 2026-05-04 |  | 65 | 890 | 200 | 150 | WO3 0.65g | / |  | 50 | 150 |  |  | 2 |  | / | 10 | / | / | quartz boat | 5 | 13 | 2sccm O2 800s | 1sccm H2Se | [6 empty] | PC pressure increased after 13mins growth. |  | pl~41
HADA07 | HADA06 | 2026-05-04 | change PV of H2O | 65 | 890 | 200 | 150 | WO3 0.65g | / |  | 50 | 150 |  |  | 2 |  | / | 10 | / | / | quartz boat | 5 | 15 | 2sccm O2 800s | 1sccm H2Se | [8 empty] | pl 34-44; peak varies a lot.
HADB00 | HADA07 | 2026-05-05 | remove bubbler/lower liquid level/ move furnace upstream forward 3cm | 65 | 890 | 200 | 150 | WO3 0.65g | / |  | 50 | 150 |  |  | 2 |  | / | 10 | / | / | quartz boat | 5 | 15 | 2sccm O2 800s | 1sccm H2Se
HADB01 | HADB00 | 2026-05-05 | Introduce 0.5sccm O2 during the growth | 65 | 890 | 200 | 150 | WO3 0.65g | / |  | 50 | 150 |  |  | 2 |  | 0.5 | 10 | / | / | quartz boat | 5 | 15 | 2sccm O2 800s | 1sccm H2Se
HADB02*1 | HADB01 | 2026-05-05 | distance test | 65 | 890 | 200 | 150 | WO3 0.65g | / |  | 50 | 150 |  |  | 2 |  | 0.5 | 10 | / | / | quartz boat | 7 | 15 | 2sccm O2 800s | 1sccm H2Se | [8 empty] | PL>50nm; strong red shift
HADB02*2 | HADB01 | 2026-05-05 |  | 65 | 890 | 200 | 150 | WO3 0.65g | / |  | 50 | 150 |  |  | 2 |  | 0.5 | 10 | / | / | quartz boat | 10 | 15 | 2sccm O2 800s | 1sccm H2Se | [8 empty] | PL peak ->810; jump to 760
|  | 2026-05-06 | 651c pressure control failiure
HADB03 |  | 2026-05-07 | Increase H2 to inhibit thick nucleations. | 65 | 890 | 200 | 150 | WO3 0.65g | / |  | 50 | 150 |  |  | 2 |  | 0.5 | 20 | / | / | quartz boat | 5 | 15 | 2sccm O2 800s | 1sccm H2Se | [6 empty] | Film easily damaged.
HADB04 | HADB03 | 2026-05-07 | Remove O2 pre-treat | 65 | 890 | 200 | 150 | WO3 0.65g | / |  | 50 | 150 |  |  | 2 |  | 0.5 | 20 | / | / | quartz boat | 5 | 15 | / no pretreatment | 1sccm H2Se
HADB05 | HADB04 | 2026-05-07 | Decrease O2 flow | 65 | 890 | 200 | 150 | WO3 0.65g | / |  | 50 | 150 |  |  | 2 |  | 0.2 | 20 | / | / | quartz boat | 5 | 15 | / no pretreatment | 1sccm H2Se
HADB06 | HADB05 | 2026-05-08 |  | 65 | 890 | 200 | 150 | WO3 0.65g | / |  | 50 | 150 |  |  | 2 |  | 0.5 | 10 | / | / | quartz boat | 5 | 15 | 0.5sccm O2 60s | 1sccm H2Se
HADB07 | HADB06 | 2026-05-08 | Add bubbler | 65 | 890 | 200 | 150 | WO3 0.65g | / |  | 50 | 150 |  |  | 2 |  | 0.5 | 10 | / | / | quartz boat | 5 | 15 | 0.5sccm O2 60s | 1sccm H2Se
HADB08 | HADB07 | 2026-05-08 |  | 65 | 890 | 200 | 150 | WO3 0.65g | / |  | 50 | 150 |  |  | 2 |  | 0 | 10 | / | / | quartz boat | 5 | 15 | 0.5sccm O2 60s | 1sccm H2Se | [7 empty] | irregular round flakes | 35.5-37.5
HADB09 | HADB08 | 2026-05-10 | w/o | 65 | 890 | 200 | 150 | WO3 0.65g | / |  | 50 | 150 |  |  | 2 |  | 0 | 10 | / | / | quartz boat | 5 | 15 | 2sccm O2 800s | 1sccm H2Se |  |  |  |  | Red coating disappear. The growth result may be caused by the coating distribution. |  |  |  | pl 33.3-50
HADB10 | HADB09 | 2026-05-10 | repeat HADB09 | 65 | 890 | 200 | 150 | WO3 0.65g | / |  | 50 | 150 |  |  | 2 |  | 0 | 10 | / | / | quartz boat | 5 | 15 | 2sccm O2 800s | 1sccm H2Se | [7 empty] | central area: 1-2um; edge area 3-10um | PL: 36-44 (one 56)
HADB11 | HADB10 | 2026-05-10 | 1st run fo 950 | 65 | 950 | 200 | 150 | WO3 0.65g | / |  | 50 | 150 |  |  | 2 |  | 0 | 10 | / | / | quartz boat | 5 | 15 | 2sccm O2 800s | 1sccm H2Se | [5 empty] | uneven distribution |  |  | pl~46
HADB12 | HADB11 | 2026-05-11 |  | 65 | 950 | 200 | 150 | WO3 0.65g | / |  | 50 | 150 |  |  | 2 |  | 0 | 2 | / | / | quartz boat | 5 | 15 | 2sccm O2 800s | 1sccm H2Se
HADB13 | HADB12 | 2026-05-11 |  | 65 | 950 | 200 | 150 | WO3 0.65g | / |  | 50 | 150 |  |  | 4 |  | / | 2 | / | / | quartz boat | 5 | 15 | 2sccm O2 800s | 1sccm H2Se | [5 empty] | More H2Se increased the cover ratio. | Uneven distribution |  | PL~40
HADB14 | HADB13 | 2026-05-11 | increase presure | 90 | 950 | 200 | 150 | WO3 0.65g | / |  | 50 | 150 |  |  | 4 |  | / | 2 | / | / | quartz boat | 5 | 15 | 2sccm O2 800s | 1sccm H2Se | [5 empty] | More homogeneous |  | Domain size varies a lot. From 2um to 20 um. | PL~41
HADB15 | HADB14 | 2026-05-11 | increase hydrogen | 90 | 950 | 200 | 150 | WO3 0.65g | / |  | 50 | 150 |  |  | 4 |  | / | 10 | / | / | quartz boat | 5 | 15 | 2sccm O2 800s | 1sccm H2Se | [5 empty] | Similar results with HADB14 |  |  | PL: 37-47
HADB16 | HADB15 | 2026-05-11 | increase H2O | 90 | 950 | 200 | 150 | WO3 0.65g | / |  | 70 | 150 |  |  | 4 |  | / | 10 | / | / | quartz boat | 5 | 15 | 2sccm O2 800s | 1sccm H2Se | [5 empty] | H2O doesn’t increase the quality |  |  | PL over 41
HADB17 | HADB13 | 2026-05-12 | pressure fine- tune | 75 | 950 | 200 | 150 | WO3 0.65g | / |  | 50 | 150 |  |  | 4 |  | / | 2 | / | / | quartz boat | 5 | 15 | 2sccm O2 800s | 1sccm H2Se | [6 empty] | Lots of particles. It may be caused by the lower growth pressure. | Domain size 1-5um. | PL 39-44
HADB18 | HADB13 | 2026-05-12 | post annealing effect | 65 | 950 | 200 | 150 | WO3 0.65g | / |  | 50 | 150 |  |  | 4 |  | / | 2 | / | / | quartz boat | 5 | 15 | 5sccm O2 800s | 1sccm H2Se&20sccm H2 600C 30mins |  |  |  |  | Se is empty |  |  |  | PL 43-50
HADB19 | HADB17 | 2026-05-12 | pressure fine- tune | 75 | 950 | 200 | 150 | WO3 0.65g | / |  | 50 | 150 |  |  | 4 |  | / | 2 | / | / | quartz boat | 5 | 15 | 5sccm O2 800s | 1sccm H2Se&20sccm H2 600C 30mins | [5 empty] | Less growth than HADB17. Pressure change affect the environment. |  | All thick-layer nucleations.
HADB20 | HADB17 | 2026-05-12 | repeat HADB19 | 75 | 950 | 200 | 150 | WO3 0.65g | / |  | 50 | 150 |  |  | 4 |  | / | 2 | / | / | quartz boat | 5 | 15 | 5sccm O2 800s | 1sccm H2Se&20sccm H2 600C 30mins | [7 empty] | Exist orientation behaviour | PL>40
HADB21 | HADB20 | 2026-05-12 |  | 75 | 950 | 200 | 150 | WO3 0.65g | / |  | 50 | 150 |  |  | 4 |  | / | 2 | / | / | quartz boat | 5 | 15 | 2sccm O2 800s | 1sccm H2Se&20sccm H2 600C 30mins | [7 empty] | Exist orientation behaviour | PL 31-37
HADB22 | HADB21 | 2026-05-13 | repeat DB21 | 75 | 950 | 200 | 150 | WO3 0.65g | / |  | 50 | 150 |  |  | 4 |  | / | 2 | / | / | quartz boat | 5 | 15 | 2sccm O2 800s | 1sccm H2Se&20sccm H2 600C 30mins | [7 empty] | Exist orientation behaviour | PL 31-39
HADB23 | HADB21 | 2026-05-13 | New WO3 Powder | 75 | 950 | 200 | 150 | WO3 0.65g, new | / |  | 50 | 150 |  |  | 4 |  | / | 2 | / | / | quartz boat | 5 | 15 | / | 2sccm H2Se | [5 empty] | WO3 powder became blue. Inadequate O2 leads to less growth. |  |  | PL 31-34
HADB24 | HADB21 | 2026-05-13 | New WO3 Powder, repeat DB23 | 75 | 950 | 200 | 150 | WO3 0.65g, new | / |  | 50 | 150 |  |  | 4 |  | / | 2 | / | / | quartz boat | 5 | 15 | 0.5sccm O2 60s | 2sccm H2Se
HADB25 | HADB22 | 2026-05-14 | Check annealed WO3 powder | 75 | 950 | 200 | 150 | WO3 0.65g, 5sccmO2 300Torr anneal 30min | / |  | 50 | 150 |  |  | 4 |  | / | 2 | / | / | quartz boat | 5 | 15 | / | 2sccm H2Se
HADB26 | HADB22 | 2026-05-14 | \ | 75 | 950 | 200 | 150 | WO3 0.65g, 5sccmO2 300Torr anneal 30min | / |  | 50 | 150 |  |  | 4 |  | / | 2 | / | / | quartz boat | 5 | 15 | / | 2sccm H2Se | [5 empty] | Much less growth than HADB25.
HADB27 | HADB22 | 2026-05-14 | New WO3 powder | 75 | 950 | 200 | 150 | WO3 0.8g, new | / |  | 50 | 150 |  |  | 4 |  | / | 2 | / | / | quartz boat | 5 | 15 | 1sccm O2 600s at 750C | 2sccm H2Se | [8 empty] | PL~48
HADC00 | HADB27 | 2026-05-14 | system modification,REPEAT hadb27 | 75 | 950 | 200 | 150 | WO3 0.8g, new | / |  | 50 | 150 |  |  | 4 |  | / | 2 | / | / | 20 | 2 | 15 | 1sccm O2 600s at 750C | 2sccm H2Se | [5 empty] | The 1st layer is almost fully merged. Exist bilayer growth. | Hole distribution. |  | .
HADC01 | HADC00 | 2026-05-14 |  | 75 | 950 | 200 | 150 | WO3 0.8g, new | / |  | 50 | 150 |  |  | 4 |  | / | 2 | / | / | 20 | 2 | 15 | 0.5sccm O2 600s at 750C | 2sccm H2Se
HADC02 | HADC00 | 2026-05-15 | NEW powder; change WO3 position; new showerhead; new distance | 75 | 950 | 200 | 150 | WO3 0.9g, new | / |  | 50 | 150 |  |  | 4 |  | / | 2 | / | / | 20 | 5 | 15 | 0.5sccm O2 600s at 750C | 2sccm H2Se | 75 | 950 | 200 | 150 |  | small monolayer flakes; lager bilayer flakes.
HADC03 | HADC00 | 2026-05-15 | repeat HADC03 | 75 | 950 | 200 | 150 | WO3 0.9g, new | / |  | 50 | 150 |  |  | 4 |  | / | 2 | / | / | 20 | 5 | 15 | 1sccm O2 600s at 750C | 2sccm H2Se | [5 empty] | bilayer flakes on monolayer |  |  | PL 33-39
HADC04 | HADC03 | 2026-05-15 | Rotation decrease. | 75 | 950 | 200 | 150 | WO3 0.9g, new | / |  | 50 | 150 |  |  | 4 |  | / | 2 | / | / | 10 | 5 | 15 | 1sccm O2 600s at 750C | 2sccm H2Se | [8 empty] | PL33-38.8
HADC05 | HADC03 | 2026-05-16 | avoid bilayers. | 75 | 950 | 200 | 150 | WO3 0.9g, new | / |  | 50 | 150 |  |  | 4 |  | / | 10 | / | / | 20 | 5 | 15 | 1sccm O2 600s at 750C | 2sccm H2Se
HADC06 | HADC04 | 2026-05-17 | repeat DC05 | 75 | 950 | 200 | 150 | WO3 0.9g, new | / |  | 50 | 150 |  |  | 4 |  | / | 10 | / | / | 20 | 5 | 15 | 1sccm O2 600s at 750C | 2sccm H2Se |  |  |  |  | H2 10sccm leads to less growth.
HADC07 | HADC04 | 2026-05-17 | quartz ring for stage | 75 | 950 | 200 | 150 | WO3 0.9g, new | / |  | 50 | 150 |  |  | 4 |  | / | 2 | / | / | 20 | 5 | 15 | 2sccm O2 600s at 750C | 2sccm H2Se |  |  |  |  | The ring broke.
HADC08 | HADC04 | 2026-05-17 | repeat HADC07 | 75 | 950 | 200 | 150 | WO3 0.9g, new | / |  | 50 | 150 |  |  | 4 |  | / | 2 | / | / | 20 | 5 | 15 | 2sccm O2 600s at 750C | 2sccm H2Se | [8 empty] | PL~ 30 uniform
HADC09 | HADC04 | 2026-05-18 | repeat HADC08 | 75 | 950 | 200 | 150 | WO3 0.9g, new | / |  | 50 | 150 |  |  | 4 |  | / | 2 | / | / | 20 | 5 | 15 | 2sccm O2 600s at 750C | 2sccm H2Se
HADC10 | HADC04 | 2026-05-18 | Rotation decrease. | 75 | 950 | 200 | 150 | WO3 0.9g, new | / |  | 50 | 150 |  |  | 4 |  | / | 2 | / | / | 10 | 5 | 15 | 2sccm O2 600s at 750C | 2sccm H2Se | [8 empty] | PL~ 30 uniform
HADC11 | HADC04 | 2026-05-18 | Add new powder | 75 | 950 | 200 | 150 | add new powder 0.45g | / |  | 50 | 150 |  |  | 4 |  | / | 2 | / | / | 10 | 5 | 15 | 2sccm O2 600s at 750C | 2sccm H2Se
HADC12 | HADC04 | 2026-05-18 | decrease growth pressure | 65 | 950 | 200 | 150 | WO3 0.9g | / |  | 50 | 150 |  |  | 4 |  | / | 2 | / | / | 10 | 5 | 15 | 2sccm O2 600s at 750C | 2sccm H2Se
HADC13 | HADC04 | 2026-05-18 | change to 100Torr gauge | 60 | 950 | 200 | 150 | WO3 0.9g | / |  | 50 | 150 |  |  | 4 |  | / | 2 | / | / | 10 | 5 | 15 | 2sccm O2 600s at 750C | 2sccm H2Se
HADC14 | HADC13 | 2026-05-19 | repeat HADC13 | 60 | 950 | 200 | 150 | WO3 0.9g | / |  | 50 | 150 |  |  | 4 |  | / | 2 | / | / | 10 | 5 | 15 | 2sccm O2 600s at 750C | 2sccm H2Se
HADC15 | HADC13 | 2026-05-19 |  | 60 | 950 | 200 | 150 | WO3 0.9g | / |  | 50 | 150 |  |  | 4 |  | / | 5 | / | / | 10 | 5 | 15 | 2sccm O2 600s at 750C | 2sccm H2Se
HACB08 |  | 2026-05-22 |  | 100 | 890 | 150 | 180 | 5 | 150 |  | / | / | / |  | 4 |  | 4 | 0 | 1 | 3 | quartz boat | 7 | 10 | / | 1sccm H2Se |  |  |  |  | Bypass ball valve is not closed | Lots of thick WSe2 particles. |  |  | PL~37
HACB09 |  | 2026-05-24 | repeat HACB08 | 100 | 890 | 150 | 180 | 5 | 150 |  | / | / | / |  | 4 |  | 4 | 0 | 1 | 3 | quartz boat | 7 | 10 | / | 1sccm H2Se |  |  |  |  | Bypass ball valve is not closed | Less growth than HACB09. |  | only thick particles
HACB10 |  | 2026-05-24 | repeat HACB09 | 100 | 890 | 150 | 180 | 5 | 150 |  | / | / | / |  | 4 |  | 4 | 0 | 1 | 3 | quartz boat | 7 | 10 | / | 1sccm H2Se | [7 empty] | 1-2um flakes with thick particles. | PL 35-41.5
HACB11 | HACB10 | 2026-05-24 | decrease O2 | 100 | 890 | 150 | 180 | 5 | 150 |  | / | / | / |  | 4 |  | 2 | 0 | 1 | 3 | quartz boat | 7 | 10 | / | 1sccm H2Se | [7 empty] | 1um flakes with thick particles | PL 38-41
HACB12 | HACB10 | 2026-05-25 | increase o2 | 100 | 890 | 150 | 180 | 5 | 150 |  | / | / | / |  | 4 |  | 5 | 0 | 1 | 3 | quartz boat | 7 | 10 | / | 1sccm H2Se | [7 empty] | <1um flakes w/ thick particles | PL 36-39.5
HACB13 | HACB10 | 2026-05-25 | increase W(CO)6 | 100 | 890 | 150 | 180 | 10 | 150 |  | / | / |  |  | 4 |  | 5 | 0 | 1 | 3 | quartz boat | 7 | 10 | / | 1sccm H2Se | [7 empty] | more white particles and <1um flakes | PL 37-43
HACB14 | HACB10 | 2026-05-25 | increase distance | 100 | 890 | 150 | 180 | 10 | 150 |  | / | / |  |  | 4 |  | 5 | 0 | 1 | 3 | quartz boat | 10 | 10 | / | 1sccm H2Se
HACB15 | HACB10 | 2026-05-26 | w source decrease | 100 | 890 | 150 | 180 | 5 | 150 |  | / | / |  |  | 4 |  | 4 | 0 | 1 | 3 | quartz boat | 10 | 10 | / | 1sccm H2Se
HACB16 | HACB10 | 2026-05-26 | decrease the distance to 7cm | 100 | 890 | 150 | 180 | 5 | 150 |  | / | / |  |  | 4 |  | 4 | 0 | 1 | 3 | quartz boat | 7 | 10 | / | 1sccm H2Se | [8 empty] | PL 39.5-42
HACB17 | HACB10 | 2026-05-26 | increase growth pressure | 120 | 890 | 150 | 180 | 5 | 150 |  | / | / |  |  | 4 |  | 4 | 0 | 1 | 3 | quartz boat | 7 | 10 | / | 1sccm H2Se | [7 empty] | ~1um flakes | PL 35-37.6
HACB18 | HACB17 | 2026-06-05 |  | 120 | 890 | 150 | 180 | 1 | 150 |  | / | / |  |  | 4 |  | 4 | 0 | 1 | 3 | quartz boat | 7 | 10 | / | 1sccm H2Se | [8 empty] | PL 35-42
HACB19 |  | 2026-06-05 | w/o O2 | 120 | 890 | 150 | 180 | 1 | 150 |  | / | / |  |  | 4 |  | 0 | 0 | 1 | 3 | quartz boat | 7 | 10 | / | 1sccm H2Se
HACB20 |  | 2026-06-05 | dummy run | 120 | 890 | 150 | 180 | 0 | / |  | / | / |  |  | 4 |  | 4 | 0 | 1 | 3 | quartz boat | 7 | 10 | / | 1sccm H2Se
HACC00 | dummy run | 2026-06-09 | dummy run | 120 | 890 | 150 | 180 | 0 | / |  | / | / |  |  | 4 |  | 4 | 0 | 1 | 3 | quartz boat | 7 | 10 | / | 1sccm H2Se |  |  |  |  | NaOH cleaned showerhead | get growth |  |  | pl 36-39.6
HACC01_pstcln |  | 2026-06-09 | Br2 cleaning | 200 | 890 | 50 | 50 | / | / |  | / | / | / | 5sccm O2 20min ->700˚C Br 3sccm 10min | [8 empty] | 30 | / | /
HACC02 | dummy run | 2026-06-09 | dummy run | 120 | 890 | 150 | 180 | 0 | / |  | / | / |  |  | 4 |  | 4 | 0 | 1 | 3 | quartz boat | 7 | 10 | / | 1sccm H2Se
HACC03_pstcln |  | 2026-06-09 | Br2 cleaning | 200 | 890 | 50 | 50 | / | / |  | / | / | / | 10sccm O2 20min ->500˚C Br 3sccm 10min | [8 empty] | 30 | / | /
HACC04 | dummy run | 2026-06-10 | dummy run | 120 | 890 | 150 | 180 | 0 | / |  | / | / |  |  | 4 |  | 4 | 0 | 1 | 3 | quartz boat | 7 | 10 | / | 1sccm H2Se |  |  |  |  | get growth
HACC05 | dummy run | 2026-06-10 | dummy run | 120 | 890 | 150 | 180 | 0 | / |  | / | / |  |  | 4 |  | 10 | 0 | 1 | 3 | quartz boat | 7 | 10 | / | 1sccm H2Se
HACD00 | dummy run | 2026-06-10 | dummy run | 120 | 890 | 150 | 180 | 0 | / |  | / | / |  |  | 4 |  | 10 | 0 | 1 | 3 | quartz boat | 7 | 10 | / | 1sccm H2Se | [5 empty] | exist particles but no obvious WSe2 signals
HACD01 | dummy run | 2026-06-11 | change Br MFC | 120 | 890 | 150 | 180 | 0 | / |  | / | / |  |  | 4 |  | 10 | 0 | 1 | 3 | quartz boat | 7 | 10 | / | 1sccm H2Se |  |  |  |  | 10sccm BCl3 MFC change to 5sccm H2Se | color changed, but no WSe2 Raman signals
HACD02 | / | 2026-06-11 |  | 120 | 890 | 150 | 180 | 2 | 150 |  | / | / |  |  | 4 |  | 10 | 0 | 1 | 3 | quartz boat | 7 | 10 | / | 1sccm H2Se |  |  |  |  | Br2 MFC unstably control -->0.4
HACD03 | / | 2026-06-11 |  | 120 | 890 | 150 | 180 | 5 | 150 |  | / | / |  |  | 4 |  | 10 | 0 | 1 | 3 | quartz boat | 7 | 10 | / | 1sccm H2Se | [5 empty] | <1um flakes |  |  | PL 36-40
HACD04 | dummy run | 2026-06-12 |  | 120 | 890 | 150 | 180 | 0 | / |  | / | / |  |  | 4 |  | 10 | 0 | 1 | 3 | quartz boat | 7 | 10 | / | 1sccm H2Se | [5 empty] | get growth
HACD05 | dummy run | 2026-06-12 | Change the innertube | 120 | 890 | 150 | 180 | 0 | / |  | / | / |  |  | 4 |  | 10 | 0 | 1 | 3 | quartz boat | 7 | 10 | / | 1sccm H2Se | [5 empty] | no growth
HACD06 |  | 2026-06-12 |  | 120 | 890 | 150 | 180 | 5 | 150 |  | / | / |  |  | 4 |  | 4 | 0 | 1 | 3 | quartz boat | 7 | 10 | / | 1sccm H2Se | [5 empty] | <1um flakes
HACD07 |  | 2026-06-12 |  | 120 | 750 | 150 | 180 | 5 | 150 |  | / | / |  |  | 4 |  | 4 | 0 | 1 | 3 | quartz boat | 7 | 10 | / | 1sccm H2Se
HACD08 |  | 2026-06-15 | Br2 cleaning | 80 | 200 | 150 | 180 | Br2 2sccm 20min
HACD09 | dummy run | 2026-06-15 |  | 120 | 890 | 150 | 180 | 0 | / |  | / | / |  |  | 4 |  | 4 | 0 | 1 | 3 | quartz boat | 7 | 10 | / | 1sccm H2Se | [5 empty] | Exist WSe2 growth
HACD10 |  | 2026-06-15 | Br2 cleaning | 80 | 300 | 150 | 180 | Br2 2sccm 20min | [21 empty] | Br2 MFC unstably control -->0.4
HACD11 | dummy run | 2026-06-15 | System Modification | 120 | 890 | 150 | 180 | 0 | / |  | / | / |  |  | 4 |  | 4 | 0 | 1 | 3 | quartz boat | 7 | 10 | / | 1sccm H2Se |  |  |  |  | Br2 MFC unstably control -->0.4; Forget to open O2 valve.
HACD12 | dummy run | 2026-06-16 |  | 120 | 890 | 150 | 180 | 0 | / |  | / | / |  |  | 4 |  | 4 | 0 | 0.4 | 3 | quartz boat | 7 | 10 | / | 1sccm H2Se | [5 empty] | No growth.
HACD13 |  | 2026-06-16 | O2-->outer tube | 120 | 890 | 150 | 180 | 2 | 150 |  | / | / |  |  | 4 |  | 4 out | 0 | 0.4 | 3 | quartz boat | 7 | 10 | / | 1sccm H2Se | [5 empty] | No growth. Clean wafer.
HACD14 |  | 2026-06-16 | decrease O2 flow. | 120 | 890 | 150 | 180 | 2 | 150 |  | / | / |  |  | 4 |  | 2 out | 0 | 0.4 | 3 | quartz boat | 7 | 10 | / | 1sccm H2Se | [5 empty] | Small dense flake growth. |  | <1um flakes | PL 35-40
HACD15 | dummy run | 2026-06-16 |  | 120 | 890 | 150 | 180 | 0 | / |  | / | / |  |  | 4 |  | 2 out | 0 | 0.4 | 3 | quartz boat | 7 | 10 | / | 1sccm H2Se | [5 empty] | Get growth. --> indicationg W(CO)6 is too much |  | ~2um irregular flakes | PL 32-35; high intensity
HACD16 |  | 2026-06-17 | decrease W(CO)6 flow | 120 | 890 | 150 | 180 | 1 | 300 |  | / | / |  |  | 4 |  | 2 out | 0 | 0.4 | 3 | quartz boat | 7 | 10 | / | 1sccm H2Se |  |  |  |  | New inner tube. | Less growth. Almost no WSe2 signal.
HACD17 |  | 2026-06-17 | Increase W(CO)6 flow | 120 | 890 | 150 | 180 | 2 | 300 |  | / | / |  |  | 4 |  | 2 out | 0 | 0.4 | 3 | quartz boat | 7 | 10 | / | 1sccm H2Se
HACD18 |  | 2026-06-17 | Increase W(CO)6 flow | 120 | 890 | 150 | 180 | 3 | 300 |  | / | / |  |  | 4 |  | 2 out | 0 | 0.4 | 3 | quartz boat | 7 | 10 | / | 1sccm H2Se
HACD19 |  | 2026-06-17 | decrease growth temperature | 120 | 600 | 150 | 180 | 3 | 300 |  | / | / |  |  | 4 |  | 2 out | 0 | 0.4 | 3 | quartz boat | 7 | 10 | / | 1sccm H2Se | [5 empty] | More black particles
HACD20 | dummy run | 2026-06-18 |  | 120 | 890 | 150 | 180 | 0 | / |  | / | / |  |  | 4 |  | 2 out | 0 | 0.4 | 3 | quartz boat | 7 | 10 | / | 1sccm H2Se | quartz boat | 13 | 16 | / |  | Exist growth
HAEA00 |  | 2026-06-18 | Br2-cleaning systematic research | 120 | 200 | 50 | 50 | / | / |  | / | / |  |  | / |  | / | / | 0.4 | 3 | quartz boat | 3 | 30 | / | /
HAEA01 |  | 2026-06-18 |  | 120 | 300 | 50 | 50 | / | / |  | / | / |  |  | / |  | / | / | 0.4 | 3 | quartz boat | 3 | 30 | / | /
HAEA02 |  | 2026-06-19 |  | 120 | 300 | 50 | 50 | / | / |  | / | / |  |  | / |  | 2 out | / | 0.4 | 3 | quartz boat | 3 | 30 | / | /
HAEA03 |  | 2026-06-19 |  | 120 | 500 | 50 | 50 | / | / |  | / | / |  |  | / |  | 2 out | / | 0.4 | 3 | quartz boat | 3 | 30 | / | / | [5 empty] | W metal disappear
HAEA04 |  | 2026-06-19 |  | 120 | 500 | 50 | 50 | / | / |  | / | / |  |  | / |  | / | / | 0.4 | 3 | quartz boat | 3 | 30 | / | / | [5 empty] | W metal disappear
HAEA05 |  | 2026-06-22 |  | 120 | 400 | 50 | 50 | / | / |  | / | / |  |  | / |  | / | / | 0.4 | 3 | quartz boat | 3 | 30 | / | / | [5 empty] | No effect
HAEA06 |  | 2026-06-22 |  | 120 | 400 | 50 | 50 | / | / |  | / | / |  |  | / |  | 2 out | / | 0.4 | 3 | quartz boat | 3 | 30 | / | / | [5 empty] | W diappear
HAEA07 |  | 2026-06-22 |  | 120 | 350 | 50 | 50 | / | / |  | / | / |  |  | / |  | 2 out | / | 0.4 | 3 | quartz boat | 3 | 30 | / | / | [5 empty] | No effect
HACD21 |  | 2026-06-23 | w/o O2 | 120 | 890 | 150 | 180 | 2 | 300 |  | / | / |  |  | 4 |  | 0 | 0 | 0.4 | 3 | quartz boat | 7 | 10 | / | 1sccm H2Se
HACD22 |  | 2026-06-23 | cleaning+dummy run | 120 | 890 | 150 | 180 | / | / |  | / | / |  |  | 4 |  | 0 | 0 | 0.4 | 3 | quartz boat | 7 | 10 | 400C 2sccmO2 0.4sccm Br2 30min | 1sccm H2Se | [7 empty] | Some particles but no obvious Raman signals.
HACD23 |  | 2026-06-23 |  | 120 | 890 | 150 | 180 | 2 | 300 |  | / | / |  |  | 4 |  | 2 out | 0 | 0.4 | 3 | quartz boat | 7 | 10 | 600C 2sccmO2 0.4sccm Br2 20min | 1sccm H2Se | [7 empty] | <1um domain with particles | PL 36-38
HACD24 |  | 2026-06-23 |  | 120 | 890 | 150 | 180 | 2 | 300 |  | / | / |  |  | 4 |  | 3 out | 0 | 0.4 | 3 | quartz boat | 7 | 10 | 600C 2sccmO2 0.4sccm Br2 20min | 1sccm H2Se | [7 empty] | lots of oxides
HACD25 |  | 2026-06-25 | new inner tube | 200 | 890 | 200 | 180 | 2 | 300 |  | / | / |  |  | 4 |  | 3 out | 0 | 0.4 | 3 | quartz boat | 7 | 10 | / | 1sccm H2Se | [7 empty] | More particles at a lower position. | PL: 34-35
HACD26 |  | 2026-06-25 | Oin &Oout | 200 | 890 | 200 | 180 | 2 | 300 |  | / | / |  |  | 4 |  | 2 out | 0 | 0.4 | 3 | quartz boat | 7 | 30 | / | 1sccm H2Se | [7 empty] | O2 outer tube--> black;paricles
HACD27 |  | 2026-06-25 |  | 200 | 890 | 200 | 180 | 2 | 300 |  | / | / |  |  | 4 |  | 2 in | 0 | 0.4 | 3 | quartz boat | 7 | 30 | / | 1sccm H2Se | [7 empty] | O2 inner tube-->red;w/o particles | PL 30.6-35
HACD28 |  | 2026-06-26 |  | 200 | 890 | 200 | 180 | 2 | 300 |  | / | / |  |  | 4 |  | 2 in | 0 | 0.4 | 3 | quartz boat | 7 | 30 | / | 1sccm H2Se |  |  |  |  | 10min 890˚C 20min 1000˚C |  |  |  | PL: 32-34
HACD29 |  | 2026-06-26 |  | 200 | 890 | 200 | 180 | 2 | 300 |  | / | / |  |  | 4 |  | 2 in | 0 | 0.4 | 3 | quartz boat | 7 | 60 | / | 1sccm H2Se |  |  |  |  | 10min 890˚C 50min 1000˚C | MFC5 alarm; process end.
HACD30 |  | 2026-06-26 |  | 200 | 890 | 200 | 180 | 2 | 300 |  | / | / |  |  | 4 |  | 2 in | 0 | 0.4 | 3 | quartz boat | 7 | 30 | / | 1sccm H2Se |  |  |  |  | 10min 890˚C 20min 1000˚C; 1sccm H2Se when increasing temperature |  |  | Larger flakes have two orientations from AFM.
HACD31 |  | 2026-06-28 |  | 200 | 890 | 200 | 180 | 2 | 300 |  | / | / |  |  | 4 |  | 2 in | 0 | 0.4 | 3 | quartz boat | 7 | 60 | / | 1sccm H2Se |  |  |  |  | 10min 890˚C 50min 1000˚C; 1sccm H2Se when increasing temperature |  |  | Less growth when extending time.
HACD32 |  | 2026-06-28 |  | 200 | 890 | 200 | 180 | 2 | 300 |  | / | / |  |  | 4 |  | 2 in | 0 | 0.4 | 3 | quartz boat | 7 | 30 | / | 1sccm H2Se |  |  |  |  | 10min 890˚C 20min 1000˚C; only H2Se when 1000˚C |  |  | Lower coverage and round flakes.
HACD33 |  | 2026-06-28 |  | 200 | 890 | 200 | 180 | 2 | 300 |  | / | / |  |  | 5 |  | 2 in/ 1 in | 0 | 0.4 | 3 | quartz boat | 7 | 30 | / | 1sccm H2Se |  |  |  |  | 10min 890˚C 20min 1000˚C; 1sccm O2 when 1000˚C
HACD34 |  | 2026-06-29 | increase nuleation | 200 | 890 | 200 | 180 | 5 | 300 |  | / | / |  |  | 6 |  | 2 in | 0 | 0.4 | 3 | quartz boat | 7 | 30 | / | 1sccm H2Se |  |  |  |  | 10min 890˚C 20min 1000˚C; 1sccm O2 when 1000˚C
HACD35 |  | 2026-06-29 | repeat HACD34 | 200 | 890 | 200 | 180 | 5 | 300 |  | / | / |  |  | 6 |  | 2 in | 0 | 0.4 | 3 | quartz boat | 7 | 30 | / | 1sccm H2Se |  |  |  |  | 10min 890˚C 20min 1000˚C; 1sccm O2 when 1000˚C
HACD36 |  | 2026-06-30 |  | 200 | 890 | 200 | 180 | 10 | 300 |  | / | / |  |  | 6 |  | 2 in | 0 | 0.4 | 3 | quartz boat | 7 | 30 | / | 1sccm H2Se
HACD37 |  | 2026-06-30 | [29 empty] | MFC5 alarm (0.4 drop to 0.2)
2026-07-04
HADD00 |  | 2026-07-04 | dummy run | [26 empty] | New furnace/ flange/ showerhead design
HADD01 |  | 2026-07-04 |  | 90 | 900 | 200 | 150 | WO3 0.5g, new | / |  | 70 | 150 |  |  | 4 |  | 0.5 in | 2 | / | / | 10 | 6 | 15 | 0.5sccm O2 1000s at 600C | 1sccm H2Se | 90 | 900 | 200 | 150 |  |  | MFC1 alarm.
HADD02 |  | 2026-07-04 |  | 90 | 900 | 200 | 150 | WO3 0.5g | / |  | 70 | 150 |  |  | 4 |  | 0.5 in | 2 | / | / | 10 | 6 | 15 | 0.5sccm O2 1000s at 600C | 1sccm H2Se | 2sccm H2Se | 2sccm H2Se | 2sccm H2Se | 2sccm H2Se |  | ~2 cm circle merged film |  |  | PL peaks shift to 800nm; PL 35-45nm
HADD03 | HADD02 | 2026-07-06 | repeat HADD02 | 90 | 900 | 200 | 150 | WO3 0.5g | / |  | 70 | 150 |  |  | 4 |  | 0.5 in | 2 | / | / | 10 | 6 | 15 | 0.5sccm O2 1000s at 600C | 1sccm H2Se | [5 empty] | Different distribution with HADD02 |  | ~3um flakes | PL FWHM 38-45m
HADD04 | HADD02 | 2026-07-06 |  | 90 | 900 | 200 | 150 | WO3 0.5g | / |  | 70 | 150 |  |  | 4 |  | 0.5 in | 2 | / | / | 10 | 6 | 15 | 1sccm O2 1000s at 600C | 1sccm H2Se | [5 empty] | Similar results with HADD03 |  |  | FWHM 33-45nm
HADD05 | HADD02 | 2026-07-06 |  | 90 | 900 | 200 | 150 | WO3 0.5g | / |  | 70 | 150 |  |  | 4 |  | 0.5 in | 5 | / | / | 10 | 6 | 15 | 1sccm O2 1000s at 600C | 1sccm H2Se | [7 empty] | Lots of oxide-rod | FWHM 35.7-42nm
HADD06 | HADD02 | 2026-07-06 | WO3 state | 90 | 900 | 200 | 150 | WO3 0.5g, disturbed | / |  | 70 | 150 |  |  | 4 |  | 0.5 in | 5 | / | / | 10 | 6 | 15 | 1sccm O2 1000s at 600C | 1sccm H2Se | [7 empty] | Large flakes (PL shift) and small flakes | FWHM 35.4-43
HADD07 | HADD02 | 2026-07-07 |  | 90 | 900 | 200 | 150 | WO3 1.3g new | / |  | 70 | 150 |  |  | 4 |  | 0.5 in | 5 | / | / | 10 | 6 | 15 | 1sccm O2 1000s at 600C | 1sccm H2Se | [7 empty] | Bilayer growth
HADD08 | HADD02 | 2026-07-07 |  | 90 | 900 | 200 | 150 | WO3 1.3g | / |  | 70 | 150 |  |  | 4 |  | 1 in | 5 | / | / | 10 | 6 | 15 | 1sccm O2 1000s at 600C | 1sccm H2Se | [5 empty] | Similar results with HADD06 |  |  | FWHM 35-43
HADD09 |  | 2026-07-07 |  | 90 | 900 | 200 | 150 | WO3 1.3g | / |  | 70 | 150 |  |  | 4 |  | 1 in | 5 | / | / | 10 | 6 | 15 | 5sccm O2 1000s at 600C | 1sccm H2Se | [7 empty] | ~2um flakes | FWHM 37.3-40
HADD10 |  | 2026-07-07 | Dummy run | 90 | 900 | 200 | 150 | WO3 1.3g | / |  | / | / |  |  | 4 |  | 1 in | 5 | / | / | 10 | 6 | 15 | 5sccm O2 1000s at 600C | 1sccm H2Se | [5 empty] | Get growth
HADD11 |  | 2026-07-09 |  | 90 | 900 | 200 | 150 | WO3 1.3g,disturbed | / |  | 70 | 150 |  |  | 4 |  | 1 in | 5 | / | / | 10 | 6 | 15 | 1sccm O2 1000s at 600C | 1sccm H2Se |  |  |  |  | New pump oil |  |  | Large flakes (PL shift) and small flakes | FWHM over 40
postcleaning |  | 2026-07-09 |  | 90 | 900 | 200 | 150 | W foil | / |  | 100 | 200 |  |  | / |  | 1 in | / | / | / | / | 6 | 30 | / | /
HADD12 |  | 2026-07-09 |  | 90 | 900 | 200 | 150 | W foil | / |  | 70 | 150 |  |  | 4 |  | 1 in | 5 | / | / | 10 | 6 | 15 | 1sccm O2 1000s at 600C | 1sccm H2Se | [8 empty] | FWHM over 40
HADD13 |  | 2026-07-09 | decrease pressure | 60 | 900 | 200 | 150 | W foil | / |  | 70 | 150 |  |  | 4 |  | 1 in | 5 | / | / | 10 | 6 | 15 | 1sccm O2 1000s at 600C | 1sccm H2Se | [7 empty] | <1um flake | FWHM 34-36nm
HADD14 |  | 2026-07-10 | add H2 flow | 90 | 900 | 200 | 150 | W foil | / |  | 70 | 150 |  |  | 4 |  | 1 in | 20 | / | / | 10 | 6 | 15 | 1sccm O2 1000s at 600C | 1sccm H2Se | [5 empty] | hole distribution |  | bilayer large grain and small monolayer grain(2um) | FWHM 33-45
HADD15 |  | 2026-07-10 | decrease flow rate | 90 | 900 | 80 | 50 | W foil | / |  | 70 | 150 |  |  | 4 |  | 1 in | 20 | / | / | 10 | 6 | 15 | 1sccm O2 1000s at 600C | 1sccm H2Se | [5 empty] | antiparallel orientations |  | 4um small flakes and 40um large bilayer flakes | FWHM 32.8-40
HADD16 | HADD15 | 2026-07-10 |  | 90 | 900 | 80 | 50 | W foil | / |  | 70 | 150 |  |  | 4 |  | 0 in | 20 | / | / | 10 | 6 | 15 | 5sccm O2 1000s at 600C | 1sccm H2Se | 1 in | 21 | / | / |  |  |  | Irregular 10um flakes
HADD17 | HADD15 | 2026-07-11 |  | 60 | 900 | 80 | 50 | W foil | / |  | 70 | 150 |  |  | 4 |  | 1 in | 20 | / | / | 10 | 6 | 15 | 1sccm O2 1000s at 600C | 1sccm H2Se | [7 empty] | Irregular 10um flakes
HADD18 | HADD15 | 2026-07-12 |  | 60 | 900 | 80 | 50 | W foil | / |  | 50 | 150 |  |  | 4 |  | 1 in | 20 | / | / | 10 | 6 | 15 | 1sccm O2 1000s at 600C | 1sccm H2Se | [5 empty] | hole distribution
POSTCLEANING |  | 2026-07-12 |  | 90 | 900 | 200 | 150 | W foil | / |  | 100 | 200 |  |  | / |  | 1 in | / | / | / | / | 6 | 30 | / | /
HADD19 | HADD15 | 2026-07-12 |  | 60 | 900 | 80 | 50 | W foil | / |  | 50 | 150 |  |  | 4 |  | 1 in | 20 | / | / | 10 | 6 | 15 | / | 1sccm H2Se | [5 empty] | antiparallel orientations (small flakes) |  | 4um small flakes and 40um large bilayer flakes | PL over 40
POSTCLEANING |  | 2026-07-12 |  | 90 | 900 | 200 | 150 | W foil | / |  | 100 | 200 |  |  | / |  | 1 in | / | / | / | / | 6 | 30 | / | /
HADD20 | HADD15 | 2026-07-13 | repeat HADD15 | 90 | 900 | 80 | 50 | W foil | / |  | 70 | 150 |  |  | 4 |  | 1 in | 20 | / | / | 10 | 6 | 15 | 1sccm O2 1000s at 600C | 1sccm H2Se | [6 empty] | Lots of Se condensation
postcleaning |  | 2026-07-13 |  | 90 | 900 | 200 | 150 | New W foil | / |  | 100 | 200 |  |  | / |  | 1 in | / | / | / | / | 6 | 30 | / | /
HADD21 |  | 2026-07-13 |  | 90 | 900 | 80 | 50 | New W foil | / |  | 70 | 150 |  |  | 4 |  | 1 in | 20 | / | / | 10 | 6 | 15 | 1sccm O2 1000s at 600C | 1sccm H2Se | [5 empty] | hole distribution |  | Bilayer flakes
postcleaning |  | 2026-07-13 |  | 90 | 900 | 200 | 150 | W foil | / |  | 100 | 200 |  |  | / |  | 1 in | / | / | / | / | 6 | 30 | / | /
HADD22 | HADD21 | 2026-07-14 | Repeat HADD22 | 90 | 900 | 80 | 50 | W foil | / |  | 70 | 150 |  |  | 4 |  | 1 in | 20 | / | / | 10 | 6 | 15 | 1sccm O2 1000s at 600C | 1sccm H2Se | [5 empty] | similar result with HADD22 |  | bilayer flakes(40um)
postcleaning |  | 2026-07-14 |  | 90 | 900 | 200 | 150 | W foil | / |  | 100 | 200 |  |  | / |  | 1 in | / | / | / | / | 6 | 30 | / | /
HADD23 |  | 2026-07-14 | decrease thick mutilayer | 90 | 900 | 80 | 50 | W foil | / |  | 70 | 150 |  |  | 4 |  | 1 in | 30 | / | / | 10 | 6 | 15 | 1sccm O2 1000s at 600C | 1sccm H2Se |  |  |  |  | Fail | Large domain surrounded by small flakes (<1um) | H2 30->tube pressure keep increasing->PC1 pressure increase->No H2O vapor
HADD24 | HADD21 | 2026-07-15 |  | 90 | 900 | 80 | 50 | W foil | / |  | 70 | 150 |  |  | 4 |  | 1 in | 20 | / | / | 10 | 6 | 15 | 1sccm O2 1000s at 600C | 1sccm H2Se
postcleaning |  | 2026-07-15
HADD25 |  | 2026-07-15 |  | 70 | 900 | 80 | 50 | W foil | / |  | 70 | 150 |  |  | 4 |  | 1 in | 20 | / | / | 10 | 6 | 15 | 1sccm O2 1000s at 600C | 1sccm H2Se | [5 empty] | Monolyaer flakes |  | 5um flakes
postcleaning |  | 2026-07-15
HADD26 | HADD24 | 2026-07-16 |  | 90 | 900 | 80 | 50 | W foil | / |  | 50 | 150 |  |  | 4 |  | 1 in | 20 | / | / | 10 | 6 | 15 | 1sccm O2 1000s at 600C | 1sccm H2Se | [5 empty] | Merged monolayer film with thick large flakes |  | large domain (over 10um) | FWHM 27-38nm
postcleaning |  | 2026-07-16
HADD27 | HADD24 | 2026-07-16 | REPEAT HADD24 | 90 | 900 | 80 | 50 | W foil | / |  | 70 | 150 |  |  | 4 |  | 1 in | 20 | / | / | 10 | 6 | 15 | 1sccm O2 1000s at 600C | 1sccm H2Se |  |  |  |  | furnace open at 590C | cover ratio decreases dramatically |  | 5um monolayer flakes
HADD28 |  | 2026-07-19 | confirm hole-distribution | 90 | 900 | 80 | 50 | W foil | / |  | 70 | 150 |  |  | 4 |  | 1 in | 20 | / | / | 0 | 6 | 15 | 1sccm O2 1000s at 600C | 1sccm H2Se
postcleaning |  | 2026-07-19
HADD29 | HADD28 | 2026-07-19 | repeat HADD28 | 90 | 900 | 80 | 50 | W foil | / |  | 70 | 150 |  |  | 4 |  | 1 in | 20 | / | / | 0 | 6 | 15 | 1sccm O2 1000s at 600C | 1sccm H2Se | [7 empty] | monolayer large flakes | FWHM 31-35nm
postcleaning |  | 2026-07-19
HADD30 | HADD28 | 2026-07-20 | increase uniformity | 90 | 900 | 80 | 50 | W foil | / |  | 70 | 150 |  |  | 4 |  | 1 in | 20 | / | / | 0 | 6 | 15 | 1sccm O2 1000s at 600C | 1sccm H2Se |  |  |  |  | introduce H2 and H2Se in advance
postcleaning |  | 2026-07-20
HADD31 | HADD28 | 2026-07-20 | Showerhead effect-180 rotation | 90 | 900 | 80 | 50 | W foil | / |  | 70 | 150 |  |  | 4 |  | 1 in | 20 | / | / | 0 | 6 | 15 | 1sccm O2 1000s at 600C | 1sccm H2Se |  |  |  |  | Showerhead rotate 180˚ | The film is still in the down area. (H2Se gravity) |  |  |  | 0.19 | 3.21
postcleaning |  | 2026-07-20
HADD32 | HADD31 | 2026-07-21 |  | 90 | 900 | 80 | 50 | W foil | / |  | 70 | 150 |  |  | 4 |  | 1 in | 20 | / | / | 10 | 6 | 15 | 1sccm O2 1000s at 600C | 1sccm H2Se | [6 empty] | Find W powder Spin does't help, still shows hole pattern, indicating fast growth mode, probably within 1 mins
postcleaning |  | 2026-07-21
HADD33 | HADD31 | 2026-07-21 | decrease multilayer nuleation | 90 | 900 | 80 | 50 | W foil | / |  | 10,30,70 | 150 |  |  | 4 |  | 1 in | 20 | / | / | 10 | 6 | 15 | 1sccm O2 1000s at 600C | 1sccm H2Se |  |  |  |  | H2O flow step-by-step increase | Bilayer growth significantly decreased. | Find WSe2 growth at the 3-inch quartz wall |  | FWHM 34-38
postcleaning |  | 2026-07-21
HADD34 | HADD31 | 2026-07-23 | unifomity | 90 | 900 | 80 | 50 | W foil | / |  | 70 | 150 |  |  | 4 |  | 1 in | 20 | / | / | 0 | 6 | 15 | 1sccm O2 1000s at 600C | 1sccm H2Se |  |  |  |  | Place a quartz block in front of the stage. |  |  |  |  | 0.1575 | 2.89
postcleaning |  | 2026-07-23 | [5 empty] | New W foil
HADD35 | HADD34 | 2026-07-23 | Pressure Finetuning | 90 | 900 | 80 | 50 | New W foil | / |  | 70 | 150 |  |  | 4 |  | 1 in | 20 | / | / | 0 | 6 | 15 | 1sccm O2 1000s at 600C | 1sccm H2Se
postcleaning |  | 2026-07-23
HADD36 | HADD35 | 2026-07-24 |  | 85 | 900 | 80 | 50 | W foil | / |  | 70 | 150 |  |  | 4 |  | 1 in | 20 | / | / | 0 | 6 | 15 | 1sccm O2 1000s at 600C | 1sccm H2Se
postcleaning |  | 2026-07-24
HADD37 | HADD35 | 2026-07-24 |  | 80 | 900 | 80 | 50 | W foil | / |  | 70 | 150 |  |  | 4 |  | 1 in | 20 | / | / | 0 | 6 | 15 | 1sccm O2 1000s at 600C | 1sccm H2Se
postcleaning |  | 2026-07-24
HADD38 | HADD35 | 2026-07-24 |  | 70 | 900 | 80 | 50 | W foil | / |  | 70 | 150 |  |  | 4 |  | 1 in | 20 | / | / | 0 | 6 | 15 | 1sccm O2 1000s at 600C | 1sccm H2Se
postcleaning |  | 2026-07-26
HADD39 | HADD35 | 2026-07-26 |  | 70 | 900 | 80 | 50 | W foil | / |  | 70 | 150 |  |  | 4 |  | 1 in | 20 | / | / | 0 | 6 | 15 | 1sccm O2 1000s at 600C | 1sccm H2Se
postcleaning |  | 2026-07-26
HADD40 | HADD35 | 2026-07-26 |  | 70 | 900 | 80 | 50 | W foil | / |  | 70 | 150 |  |  | 4 |  | 1 in | 20 | / | / | 10 | 6 | 15 | 1sccm O2 1000s at 600C | 1sccm H2Se
postcleaning |  | 2026-07-26
HADD41 | HADD35 | 2026-07-27 | H2Se&H2 pretreatment | 90 | 900 | 80 | 50 | W foil | / |  | 70 | 150 |  |  | 4 |  | 1 in | 20 | / | / | 0 | 6 | 15 | / | 1sccm H2Se |  |  |  |  | H2Se&H2&H2O at the same time
postcleaning |  | 2026-07-27
HADD42 | HADD35 | 2026-07-27 |  | 90 | 900 | 80 | 50 | W foil | / |  | 70 | 150 |  |  | 4 |  | 1 in | 20 | / | / | 0 | 6 | 15 | 2min H2 20SCCM H2Se 2sccm | 1sccm H2Se
postcleaning |  | 2026-07-27
HADD43 | HADD42 | 2026-07-28 |  | 90 | 900 | 80 | 50 | W foil | / |  | 70 | 150 |  |  | 4 |  | 1 in | 20 | / | / | 10 | 6 | 15 | 2min H2 20SCCM H2Se 2sccm | 1sccm H2Se | [5 empty] | Thick layer growth (>bilayer)
postcleaning |  | 2026-07-28
HADD44 | HADD43 | 2026-07-28 |  | 90 | 900 | 80 | 50 | W foil | / |  | 70 | 150 |  |  | 4 |  | 1 in | 20 | / | / | 10 | 6 | 15 | 1min H2 20SCCM H2Se 2sccm | 1sccm H2Se | [5 empty] | hole distribution; monolayer growth
postcleaning |  | 2026-07-28
HADD45 | HADD43 | 2026-07-28 |  | 90 | 900 | 80 | 50 | W foil | / |  | 70 | 150 |  |  | 4 |  | 1 in | 20 | / | / | 10 | 6 | 15 | 2min H2 20SCCM H2Se 2sccm | 1sccm H2Se | [5 empty] | uniform growth |  | 95% bilayer film with particles |  | 0.14 | 1.456
postcleaning |  | 2026-07-28
HADD46 | HADD45 | 2026-07-29 |  | 90 | 900 | 80 | 50 | W foil | / |  | 70 | 150 |  |  | 4 |  | 1 in | 20 | / | / | 10 | 6 | 15 | 2min H2 20SCCM H2Se 2sccm | 1sccm H2Se | [5 empty] | REPEAT HADD45 |  | merged monolayer; non-merged bilayer |  | 0.16 | 2.73
postcleaning |  | 2026-07-29
HADD47 | HADD45 | 2026-07-29 |  | 90 | 900 | 80 | 50 | W foil | / |  | 70 | 150 |  |  | 4 |  | 1 in | 20 | / | / | 10 | 6 | 15 | 2min H2 30SCCM H2Se 2sccm | 1sccm H2Se | [5 empty] | merged monolayer film; 20% bilayer flake |  | edge - monolayer antiparallel growth
postcleaning |  | 2026-07-29
HADD48 | HADD45 | 2026-07-30 |  | 90 | 900 | 30 | 50 | W foil | / |  | 70 | 150 |  |  | 4 |  | 1 in | 20 | / | / | 10 | 6 | 15 | 2min H2 20SCCM H2Se 2sccm | 1sccm H2Se | [5 empty] | Thick layer growth (>bilayer); Similar result with HADD34. | H2O PC failure.
postcleaning |  | 2026-07-30
HADD49 |  | 2026-07-30 |  | 90 | 900 | 30 | 50 | W foil | / |  | 70 | 150 |  |  | 4 |  | 1 in | 20 | / | / | 10 | 6 | 15 | 2min H2 20SCCM H2Se 2sccm | 1sccm H2Se
postcleaning |  | 2026-07-30 | [5 empty] | New W foil
HADD50 | HADD45 | 2026-07-31 | repeat HADD45 | 90 | 900 | 80 | 50 | New W foil | / |  | 70 | 150 |  |  | 4 |  | 1 in | 20 | / | / | 10 | 6 | 15 | 2min H2 20SCCM H2Se 2sccm | 1sccm H2Se
postcleaning |  | 2026-07-31
HADD51 | HADD50 | 2026-08-03 | H2 and H2Se introduce 3min earlier than H2O | 90 | 900 | 80 | 50 | W foil | / |  | 70 | 150 |  |  | 4 |  | 1 in | 20 | / | / | 10 | 6 | 15 | 3min H2 20SCCM H2Se 2sccm | 1sccm H2Se | [5 empty] | Almost No Growth. | 100Torr gauge failure.
postcleaning |  | 2026-08-03
HADD52 | HADD51 | 2026-08-03 | Increase H2O concentration | 90 | 900 | 70 | 50 | W foil | / |  | 80 | 150 |  |  | 4 |  | 1 in | 20 | / | / | 10 | 6 | 15 | 3min H2 20SCCM H2Se 2sccm | 1sccm H2Se
postcleaning |  | 2026-08-03
HADD53 | HADD51 | 2026-08-04 | Increase growth pressure | 100 | 900 | TBC | 50 | W foil | / |  | TBC | 150 |  |  | 4 |  | 1 in | 20 | / | / | 10 | 6 | 15 | 3min H2 20SCCM H2Se 2sccm | 1sccm H2Se
postcleaning |  | 2026-08-04 | [27 empty] | PM
HADE00 | HADD45 | 2026-08-05 | repeat HADD45 | 90 | 900 | 80 | 50 | W foil | / |  | 70 | 150 |  |  | 4 |  | 1 in | 20 | / | / | 10 | 6 | 15 | 2min H2 20SCCM H2Se 2sccm | 1sccm H2Se |  |  |  |  | W FOIL wrong position | Low coverage. Bilayer&trilayer mix.
postcleaning |  | 2026-08-05
HADE01 | HADD45 | 2026-08-06 | H2 and H2Se introduce 3min earlier than H2O | 90 | 900 | 80 | 50 | W foil | / |  | 70 | 150 |  |  | 4 |  | 1 in | 20 | / | / | 10 | 6 | 15 | 3min H2 20SCCM H2Se 2sccm | 1sccm H2Se
postcleaning |  | 2026-08-06
HADE02 | HADD45 | 2026-08-06 | repeat HADD45 | 90 | 900 | 80 | 50 | W foil | / |  | 70 | 150 |  |  | 4 |  | 1 in | 20 | / | / | 10 | 6 | 15 | 2min H2 20SCCM H2Se 2sccm | 1sccm H2Se
postcleaning |  | 2026-08-06
HADE03 | HADD45 | 2026-08-06 | repeat HADD56 | 90 | 900 | 80 | 50 | W foil | / |  | TBC | 150 |  |  | 4 |  | 1 in | 20 | / | / | 10 | 6 | 15 | 3min H2 20SCCM H2Se 2sccm | 1sccm H2Se
postcleaning |  | 2026-08-06
HADE04 | HADD45 | 2026-08-07 | Increase growth pressure | 110 | 900 | 80 | 50 | W foil | / |  | TBC | 150 |  |  | 4 |  | 1 in | 20 | / | / | 10 | 6 | 15 | 2min H2 20SCCM H2Se 2sccm | 1sccm H2Se
postcleaning |  | 2026-08-07
HADE05 | HADD45 | 2026-08-07 |  | 100 | 900 | 80 | 50 | W foil | / |  | TBC | 150 |  |  | 4 |  | 1 in | 20 | / | / | 10 | 6 | 15 | 2min H2 20SCCM H2Se 2sccm | 1sccm H2Se
postcleaning |  | 2026-08-07
HADE06 | HADD45 | 2026-08-08 | Repeat HADE05 | 100 | 900 | 80 | 50 | W foil | / |  | TBC | 150 |  |  | 4 |  | 1 in | 20 | / | / | 10 | 6 | 15 | 2min H2 20SCCM H2Se 2sccm | 1sccm H2Se | [5 empty] | Much more growth than HADE05
postcleaning |  | 2026-08-08
HADE07 | HADD45 | 2026-08-08 |  | 100 | 900 | 80 | 50 | W foil | / |  | TBC | 150 |  |  | 4 |  | 1 in | 20 | / | / | 10 | 6 | 15 | 2min H2 20SCCM H2Se 4sccm | 1sccm H2Se
postcleaning |  | 2026-08-08
HADE08 | HADD45 | 2026-08-10 | Repeat HADE07 | 100 | 900 | 80 | 50 | W foil | / |  | TBC | 150 |  |  | 4 |  | 1 in | 20 | / | / | 10 | 6 | 15 | 2min H2 20SCCM H2Se 4sccm | 1sccm H2Se
postcleaning |  | 2026-08-10
HADE09 |  | 2026-08-10 |  | 100 | 900 | 80 | 50 | W foil | / |  | TBC | 150 |  |  | 4 |  | 1 in | 20 | / | / | 10 | 6 | 15 | 2min H2 20SCCM H2Se 2sccm | 1sccm H2Se
postcleaning |  | 2026-08-10 | [5 empty] | NEW W Foil
HADE10 |  | 2026-08-10 | repeat HADD45 | 90 | 900 | 80 | 50 | NEW W Foil | / |  | 70 | 150 |  |  | 4 |  | 1 in | 20 | / | / | 10 | 6 | 15 | 2min H2 20SCCM H2Se 2sccm | 1sccm H2Se
postcleaning |  | 2026-08-10 | Add H2O bubbler
HADE11 |  | 2026-08-11 |  | 90 | 900 | 80 | 50 | W foil | / |  | 70 | 150 |  |  | 4 |  | 1 in | 20 | / | / | 10 | 6 | 15 | 2min H2 20SCCM H2Se 2sccm | 1sccm H2Se |  |  |  |  | H2O bubbler | 3um bilayer& trilayer flakes
postcleaning |  | 2026-08-11
HADE12 | HADD45 | 2026-08-11 |  | 90 | 900 | 80 | 50 | W foil | / |  | 50 | 150 |  |  | 4 |  | 1 in | 20 | / | / | 10 | 6 | 15 | 2min H2 20SCCM H2Se 2sccm | 1sccm H2Se | [5 empty] | Less growth than HADE11
postcleaning |  | 2026-08-11
HADF00 | HADD45 | 2026-08-11 | H2O sweep | 90 | 900 | 80 | 50 | W foil | / |  | 70 | 180 |  |  | 4 |  | 1 in | 20 | / | / | 10 | 6 | 15 | 2min H2 20SCCM H2Se 2sccm | 1sccm H2Se |  |  |  |  | Change H2O PC1
postcleaning |  | 2026-08-11
HADF01 |  | 2026-08-12 | Repeat HADF01 | 90 | 900 | 80 | 50 | W foil | / |  | 70 | 180 |  |  | 4 |  | 1 in | 20 | / | / | 10 | 6 | 15 | 2min H2 20SCCM H2Se 2sccm | 1sccm H2Se
postcleaning
HADF02 |  |  | increase O2
postcleaning

## VB_SplitTable
Run | Baseline | Date | User | Purpose | P | T | Ar in | Ar out | W | W | W | H2O | H2O | H2O | H2Se | O2 | O2 | H2 | Spin | Dist. | Time | SH | Pretr. | Posttr. | Coat | 1inch | Pulse | Pulse | Remark | Issue | Result | LA/E2g | FWHM | Center
[5 empty] | torr | ˚C | sccm | sccm | sccm | torr | ˚C | sccm | torr |  | sccm | sccm | in/out | sccm | rpm | cm | min | [6 empty] | cycle
VBAA00 |  | 2026-06-27 | LY | Bilayer growth test | 60 | 910 | 150 | 80,80 | WO3 | 5g, H2,2cm |  | 0,40 | 150 | 80% filled, 40C | 1 | 0 | in | 20 | 1 | 7 | 16 | v2 | 300C-10, O2(0.5): 300C-910C, H2Se(3): 500C-850C | H2Se(1): 910C-600C, | NA | SH |  |  | Open all flow of 0.1sccm and purge H2O before growth; Build pressure by out Ar first
VBAA01 |  | 2026-06-27 | LY | Bilayer growth test | 60 | 910 | 150 | 80,80 | WO3 | 5g, H2,2cm |  | 0,40 | 450 | 80% filled, 40C | 1 | 0 | in | 20 | 1 | 7 | 16 | v2 | 300C-10, O2(0.5): 300C-910C, H2Se(3): 500C-850C | H2Se(1): 910C-600C, | NA | SH |  |  | Open all flow of 0.1sccm and purge H2O before growth; Build pressure by out Ar first; PC1 build pressure of 420 torr
VATC02 | VATC01 | 2026-06-28 | LY |  | 60 | 910 | 150 | 50,50 | WO3 | 5.0g, H2 |  | 0,40 | 150 | 80% filled | 1 | 5 | in | 0 | 1 | 7 | 16 | v2 | 300C-10, O2(0.5): 300C-910C | NA | NA
VBAA02 |  | 2026-06-28 | LY | Bilayer growth test | 60 | 910 | 150 | 80,80 | WO3 | 5g, H2,2cm |  | 0,40 | 600 | 80% filled, 40C | 1 | 0 | in | 20 | 1 | 7 | 16 | v2 | 300C-10, O2(0.5): 300C-910C, H2Se(3): 500C-850C | H2Se(1): 910C-600C, | NA | SH |  |  | Open all flow of 0.1sccm and purge H2O before growth; Build pressure by out Ar first; PC1 build pressure of 570 torr
VATC02 | VATC01 | 2026-06-28 | LY |  | 60 | 910 | 150 | 50,50 | WO3 | 5.0g, H2 |  | 0,40 | 150 | 80% filled | 1 | 5 | in | 0 | 1 | 7 | 16 | v2 | 300C-10, O2(0.5): 300C-910C | NA | NA
VBAA03 |  | 2026-06-28 | LY | Bilayer growth test | 60 | 910 | 180 | 80,80 | WO3 | 5g, H2,2cm |  | 0,40 | 300 | 80% filled, 40C | 1 | 0 | in | 20 | 1 | 7 | 16 | v2 | 300C-10, O2(0.5): 300C-910C, H2Se(3): 500C-850C | H2Se(1): 910C-600C, | NA | SH |  |  | Open all flow of 0.1sccm and purge H2O before growth; Build pressure by out Ar first; PC1 build pressure of 290 torr
VATC02 | VATC01 | 2026-06-28 | LY |  | 60 | 910 | 150 | 50 | WO3 | 5.0g, H2 |  | 0,40 | 150 | 80% filled | 1 | 5 | in | 0 | 1 | 7 | 16 | v2 | 300C-10, O2(0.5): 300C-910C | NA | NA
VBBA00 | VBBA00 | 2026-06-28 | LY | Bilayer growth test | 60 | 850 | 210, 160 | 70 | 10 | 140 |  | 0,40 | 300 | 80% filled, 40C | 2.5 | 0.2 | in | 0 | 10 | 5 | 15 | v2 |  | H2Se(1): 10min | NA | SH |  |  | Open all flow of 0.1sccm and purge H2O before growth; Build pressure by out Ar first; PC1 build pressure of 290 torr |  | 2L | 0.136 | 2.63
VATC02 | VATC01 | 2026-06-28 | LY |  | 60 | 910 | 150 | 50 | WO3 | 5.0g, H2 |  | 0,40 | 150 | 80% filled | 1 | 5 | in | 0 | 1 | 5 | 16 | v2 | 300C-10, O2(0.5): 300C-910C | NA | NA
VBBA01 | VABA00 | 2026-06-28 |  | Vertical at 880 | 60 | 850 | 210, 160 | 70 | 10 | 140 |  | 0,40 | 300 | 80% filled, 40C | 2.5 | 0.2 | in | 0 | 10 | 3.5-8.5 | 15 | v2 |  | H2Se(1): 10min | NA | SH |  |  | Open all flow of 0.1sccm and purge H2O before growth; Build pressure by out Ar first; PC1 build pressure of 290 torr |  | 1L
VATC02 | VATC01 | 2026-06-28 |  |  | 60 | 910 | 150 | 50 | NA | NA |  | 0,40 | 150 | 80% filled | 1 | 5 | in | 0 | 1 | 5 | 16 | v2 | 300C-10, O2(0.5): 300C-910C | NA | NA
VBBA02 |  | 2026-06-28 |  | Skip | 60 | 880 | 210, 160 | 70 | 10 | 140 |  | 0,40 | 300 | 80% filled, 40C | 2.5 | 0.2 | in | 0 | 10 | 3.5-8.5 | 15 | v2 |  | H2Se(1): 10min | NA | SH |  |  | Open all flow of 0.1sccm and purge H2O before growth; Build pressure by out Ar first; PC1 build pressure of 290 torr |  | 1L
VATC02 | VATC01 | 2026-06-28 |  |  | 60 | 910 | 150 | 50 | NA | NA |  | 0,40 | 150 | 80% filled | 1 | 5 | in | 0 | 1 | 5 | 16 | v2 | 300C-10, O2(0.5): 300C-910C | NA | NA
VBBA03 |  | 2026-06-28 |  | Vertical at 880 | 60 | 850 | 210, 160 | 70 | 10 | 140 |  | 0,40 | 300 | 80% filled, 40C | 2.5 | 0.2 | in | 0 | 10 | 5 | 15 | v2 |  | H2Se(1): 10min | NA | SH |  |  | Open all flow of 0.1sccm and purge H2O before growth; Build pressure by out Ar first; PC1 build pressure of 290 torr |  | 1L |  | 43.15 | 762.1
VATC02 | VATC01 |  |  |  | 60 | 910 | 150 | 50 | NA | NA |  | 0,40 | 150 | 80% filled | 1 | 5 | in | 0 | 1 | 5 | 16 | v2 | 300C-10, O2(0.5): 300C-910C | NA | NA
VBBA04 | VBBA00 |  |  | increase P: 60 --> 70 torr | 70 | 850 | 210, 160 | 70 | 10 | 140 |  | 0,40 | 300 | 80% filled, 40C | 2.5 | 0.2 | in | 0 | 10 | 5 | 15 | v2 |  | H2Se(1): 10min | NA | SH |  |  | Open all flow of 0.1sccm and purge H2O before growth; Build pressure by out Ar first; PC1 build pressure of 290 torr |  | 1L
VATC02 | VATC01 |  |  |  | 60 | 910 | 150 | 50 | NA | NA |  | 0,40 | 150 | 80% filled | 1 | 5 | in | 0 | 1 | 5 | 16 | v2 | 300C-10, O2(0.5): 300C-910C | NA | NA
VBBA05 | VBBA00 | 2026-07-03 | LY | repeat VBBA00 | 60 | 850 | 210, 160 | 70 | 10 | 140 | Vant & Stir | 0,40 | 300 | 80% filled, 40C | 2.5 | 0.2 | in | 0 | 10 | 5 | 15 | v2 |  | H2Se(1): 10min | NA | SH |  |  | Open all flow of 0.1sccm and purge H2O before growth; Build pressure by out Ar first; PC1 build pressure of 290 torr |  | 1L |  | 34.38 | 762.77
VATC02 | VATC01 | 2026-07-03 | LY |  | 60 | 910 | 150 | 50 | NA | NA |  | 0,40 | 150 | 80% filled | 1 | 5 | in | 0 | 1 | 5 | 16 | v2 | 300C-10, O2(0.5): 300C-910C | NA | NA
VBBA06 | VBBA00 | 2026-07-03 | LY | increase O2 from 0.2 --> 0.24 | 60 | 850 | 210, 160 | 70 | 10 | 140 |  | 0,40 | 300 | 80% filled, 40C | 2.5 | 0.24 | in | 0 | 10 | 5 | 15 | v2 |  | H2Se(1): 10min | NA | SH |  |  | Open all flow of 0.1sccm and purge H2O before growth; Build pressure by out Ar first; PC1 build pressure of 290 torr |  | 1L |  | 34.25 | 762.83
VATC02 | VATC01 | 2026-07-03 | LY |  | 60 | 910 | 150 | 50 | NA | NA |  | 0,40 | 150 | 80% filled | 1 | 5 | in | 0 | 1 | 5 | 16 | v2 | 300C-10, O2(0.5): 300C-910C | NA | NA
VBBA07 | VBBA00 | 2026-07-04 | AY | increase W temp from 25 --> 35 | 60 | 850 | 210, 160 | 70 | 10 | 140 | 35 | 0,40 | 300 | 80% filled, 40C | 2.5 | 0.2 | in | 0 | 10 | 5 | 15 | v2 |  | H2Se(1): 10min | NA | SH |  |  | Open all flow of 0.1sccm and purge H2O before growth; Build pressure by out Ar first; PC1 build pressure of 290 torr |  | 2L | 0.132 | 2.58
VATC02 | VATC01 | 2026-07-04 | AY |  | 60 | 910 | 150 | 50 | NA | NA |  | 0,40 | 150 | 80% filled | 1 | 5 | in | 0 | 1 | 5 | 16 | v2 | 300C-10, O2(0.5): 300C-910C | NA | NA
VBBA08 | VBBA00 | 2026-07-04 | LY | increase W temp from 25 --> 40 | 60 | 850 | 210, 160 | 30 | 10 | 140 | 40 | 0,40 | 300 | 80% filled, 40C | 2.5 | 0.2 | in | 0 | 10 | 5 | 15 | v2 |  | H2Se(1): 10min | NA | SH |  |  | Open all flow of 0.1sccm and purge H2O before growth; Build pressure by out Ar first; PC1 build pressure of 290 torr |  | 2L | 0.126 | 2.52
VATC02 | VATC01 | 2026-07-04 | LY |  | 60 | 910 | 150 | 50 | NA | NA |  | 0,40 | 150 | 80% filled | 1 | 5 | in | 0 | 1 | 5 | 16 | v2 | 300C-10, O2(0.5): 300C-910C | NA | NA
VBBA09 | VBBA00 | 2026-07-04 | LY | reduce SH-stage distance from 5 --> 2.5 | 60 | 850 | 210, 160 | 70 | 10 | 140 | 40 | 0,40 | 300 | 80% filled, 40C | 2.5 | 0.2 | in | 0 | 10 | 2.5 | 15 | v2 |  | H2Se(1): 10min | NA | SH |  |  | Open all flow of 0.1sccm and purge H2O before growth; Build pressure by out Ar first; PC1 build pressure of 290 torr |  | 2L | 0.158 | 2.51
VATC02 | VATC01 | 2026-07-04 | LY |  | 60 | 910 | 150 | 50 | NA | NA |  | 0,40 | 150 | 80% filled | 1 | 5 | in | 0 | 1 | 5 | 16 | v2 | 300C-10, O2(0.5): 300C-910C | NA | NA
VBBA10 | VBBA09 | 2026-07-04 | LY | decrease W temp from 40 --> 25 | 60 | 850 | 210, 160 | 70 | 10 | 140 | 25 | 0,40 | 300 | 80% filled, 40C | 2.5 | 0.2 | in | 0 | 10 | 2.5 | 15 | v2 |  | H2Se(1): 10min | NA | SH |  |  | Open all flow of 0.1sccm and purge H2O before growth; Build pressure by out Ar first; PC1 build pressure of 290 torr |  | 2L | 0.167 | 2.78
VATC02 | VATC01 | 2026-07-04 | LY |  | 60 | 910 | 150 | 50 | NA | NA |  | 0,40 | 150 | 80% filled | 1 | 5 | in | 0 | 1 | 5 | 16 | v2 | 300C-10, O2(0.5): 300C-910C | NA | NA
VBBA11 | VBBA09 | 2026-07-05 |  | reduce SH-stage distance from 2.5 --> 1 | 60 | 850 | 210, 160 | 70 | 10 | 140 | 25 | 0,40 | 300 | 80% filled, 40C | 2.5 | 0.2 | in | 0 | 10 | 1.5 | 15 | v2 |  | H2Se(1): 10min | NA | SH |  |  | Open all flow of 0.1sccm and purge H2O before growth; Build pressure by out Ar first; PC1 build pressure of 290 torr |  | 2L | 0.196 | 3.6
VATC02 | VATC01 | 2026-07-05 |  |  | 60 | 910 | 150 | 50 | NA | NA |  | 0,40 | 150 | 80% filled | 1 | 5 | in | 0 | 1 | 5 | 16 | v2 | 300C-10, O2(0.5): 300C-910C | NA | NA
VBBA12 | VBBA09 | 2026-07-05 |  | decrease P: 60 --> 50 torr | 50 | 850 | 210, 160 | 70 | 10 | 140 | 25 | 0,40 | 300 | 80% filled, 40C | 2.5 | 0.2 | in | 0 | 10 | 2.5 | 15 | v2 |  | H2Se(1): 10min | NA | SH |  |  | Open all flow of 0.1sccm and purge H2O before growth; Build pressure by out Ar first; PC1 build pressure of 290 torr |  | 1L |  | 38.48 | 767.75
VATC02 | VATC01 | 2026-07-05 |  |  | 60 | 910 | 150 | 50 | NA | NA |  | 0,40 | 150 | 80% filled | 1 | 5 | in | 0 | 1 | 5 | 16 | v2 | 300C-10, O2(0.5): 300C-910C | NA | NA
VBBA13 | VBBA09 | 2026-07-05 |  | increase P: 60 --> 70 torr | 70 | 850 | 210, 160 | 70 | 10 | 140 | 35 | 0,40 | 300 | 80% filled, 40C | 2.5 | 0.2 | in | 0 | 10 | 2.5 | 15 | v2 |  | H2Se(1): 10min | NA | SH |  |  | Open all flow of 0.1sccm and purge H2O before growth; Build pressure by out Ar first; PC1 build pressure of 290 torr |  | 2L | 0.331 | 2.54
VATC02 | VATC01 | 2026-07-05 |  |  | 60 | 910 | 150 | 50 | NA | NA | 35 | 0,40 | 150 | 80% filled | 1 | 5 | in | 0 | 1 | 5 | 16 | v2 | 300C-10, O2(0.5): 300C-910C | NA | NA
VBBA14 | VBBA09 | 2026-07-06 |  | growth from 850 --> 800 C | 60 | 850 | 210, 160 | 70 | 10 | 140 | 35 | 0,40 | 300 | 80% filled, 40C | 2.5 | 0.2 | in | 0 | 10 | 2.5 | 15 | v2 | growth@ 800C | H2Se(1): 10min | NA | SH |  |  | Open all flow of 0.1sccm and purge H2O before growth; Build pressure by out Ar first; PC1 build pressure of 290 torr |  | 2L | 0.143 | 3.7
VATC02 | VATC01 | 2026-07-06 |  |  | 60 | 910 | 150 | 50 | NA | NA | 35 | 0,40 | 150 | 80% filled | 1 | 5 | in | 0 | 1 | 5 | 16 | v2 | 300C-10, O2(0.5): 300C-910C | NA | NA
VBBA15 | VBBA14 | 2026-07-06 |  | H2Se @ 300C | 60 | 850 | 210, 160 | 70 | 10 | 140 | 35 | 0,40 | 300 | 80% filled, 40C | 2.5 | 0.2 | in | 0 | 10 | 2.5 | 15 | v2 | growth@ 800C, H2Se @300C | H2Se(1): 10min | NA | SH |  |  | Open all flow of 0.1sccm and purge H2O before growth; Build pressure by out Ar first; PC1 build pressure of 290 torr |  | 1L |  | 37.1 | 769.2
VATC02 | VATC01 | 2026-07-06 |  |  | 60 | 910 | 150 | 50 | NA | NA | 35 | 0,40 | 150 | 80% filled | 1 | 5 | in | 0 | 1 | 5 | 16 | v2 | 300C-10, O2(0.5): 300C-910C | NA | NA
VBBA16 | VBBA14 | 2026-07-06 |  | O2 @ 300C | 60 | 850 | 210, 160 | 70 | 10 | 140 | 35 | 0,40 | 300 | 80% filled, 40C | 2.5 | 0.2 | in | 0 | 10 | 2.5 | 15 | v2 | growth@ 800C, O2 @300C | H2Se(1): 10min | NA | SH |  |  | Open all flow of 0.1sccm and purge H2O before growth; Build pressure by out Ar first; PC1 build pressure of 290 torr
VATC02 | VATC01 | 2026-07-06 |  |  | 60 | 910 | 150 | 50 | NA | NA | 35 | 0,40 | 150 | 80% filled | 1 | 5 | in | 0 | 1 | 5 | 16 | v2 | 300C-10, O2(0.5): 300C-910C | NA | NA
VBBA17 | VBBA14 | 2026-07-06 |  | H2Se + O2 @ 300C | 60 | 850 | 210, 160 | 70 | 10 | 140 | 35 | 0,40 | 300 | 80% filled, 40C | 2.5 | 0.2 | in | 0 | 10 | 2.5 | 15 | v2 | growth@ 800C, O2 @300C, H2Se @300C | H2Se(1): 10min | NA | SH |  |  | Open all flow of 0.1sccm and purge H2O before growth; Build pressure by out Ar first; PC1 build pressure of 290 torr
VATC02 | VATC01 | 2026-07-06 |  |  | 60 | 910 | 150 | 50 | NA | NA | 35 | 0,40 | 150 | 80% filled | 1 | 5 | in | 0 | 1 | 5 | 16 | v2 | 300C-10, O2(0.5): 300C-910C | NA | NA
VBBA18 | VBBA14 | 2026-07-07 |  | repeat | 60 | 850 | 210, 160 | 70 | 10 | 140 | 35 | 0,40 | 300 | 80% filled, 40C | 2.5 | 0.2 | in | 0 | 10 | 2.5 | 15 | v2 | W-PC set as 400 torr before growth, growth@ 800C | H2Se(1): 10min | NA | SH |  |  | Open all flow of 0.1sccm and purge H2O before growth; Build pressure by out Ar first; PC1 build pressure of 290 torr
VATC02 | VATC01 | 2026-07-07 |  |  | 60 | 910 | 150 | 50 | NA | NA | 35 | 0,40 | 150 | 80% filled | 1 | 5 | in | 0 | 1 | 5 | 16 | v2 | 300C-10, O2(0.5): 300C-910C | NA | NA
VBBA19 | VBBA14 | 2026-07-07 |  | repeat | 60 | 850 | 210, 160 | 70 | 10 | 140 | 35 | 0,40 | 300 | 80% filled, 40C | 2.5 | 0.2 | in | 0 | 10 | 2.5 | 15 | v2 |  | H2Se(1): 10min | NA | SH |  |  | Open all flow of 0.1sccm and purge H2O before growth; Build pressure by out Ar first; PC1 build pressure of 290 torr |  | 2L | 0.178 | 4.48
VATC02 | VATC01 | 2026-07-07 |  |  | 60 | 910 | 150 | 50 | NA | NA | 35 | 0,40 | 150 | 80% filled | 1 | 5 | in | 0 | 1 | 5 | 16 | v2 | 300C-10, O2(0.5): 300C-910C | NA | NA
VBBA20 | VBBA19 | 2026-07-07 |  | Increase Inner Ar from 210-->250 | 60 | 850 | 250, 200 | 70 | 10 | 140 | 35 | 0,40 | 300 | 80% filled, 40C | 2.5 | 0.2 | in | 0 | 10 | 2.5 | 15 | v2 |  | H2Se(1): 10min | NA | SH |  |  | Open all flow of 0.1sccm and purge H2O before growth; Build pressure by out Ar first; PC1 build pressure of 290 torr |  | 2L | 0.153 | 3.14
VATC02 | VATC01 | 2026-07-07 |  |  | 60 | 910 | 150 | 50 | NA | NA | 35 | 0,40 | 150 | 80% filled | 1 | 5 | in | 0 | 1 | 5 | 16 | v2 | 300C-10, O2(0.5): 300C-910C | NA | NA
VBBA21 | VBBA20 | 2026-07-07 |  | increase O2 from 0.2 --> 0.3 | 60 | 850 | 250, 200 | 70 | 10 | 140 | 35 | 0,40 | 300 | 80% filled, 40C | 2.5 | 0.3 | in | 0 | 10 | 2.5 | 15 | v2 |  | H2Se(1): 10min | NA | SH |  |  | Open all flow of 0.1sccm and purge H2O before growth; Build pressure by out Ar first; PC1 build pressure of 290 torr |  | 2L | 0.256 | 4.02
VATC02 | VATC01 |  |  |  | 60 | 910 | 150 | 50 | NA | NA | 35 | 0,40 | 150 | 80% filled | 1 | 5 | in | 0 | 1 | 5 | 16 | v2 | 300C-10, O2(0.5): 300C-910C | NA | NA
VBBA22 |  | 2026-07-07 |  |  | 60 | 850 | 250, 200 | 70 | 10 | 140 | 35 | 0,40 | 300 | 80% filled, 40C | 2 | 0.2 | in | 0 | 10 | Wrong (>2.5) | 15 | v2 |  | H2Se(1): 10min | NA | SH |  |  | Open all flow of 0.1sccm and purge H2O before growth; Build pressure by out Ar first; PC1 build pressure of 290 torr
VATC02 | VATC01 |  |  |  | 60 | 910 | 150 | 50 | NA | NA | 35 | 0,40 | 150 | 80% filled | 1 | 5 | in | 0 | 1 | 5 | 16 | v2 | 300C-10, O2(0.5): 300C-910C | NA | NA
VBBA23 |  | 2026-07-07 |  |  | 60 | 850 | 250, 200 | 70 | 10 | 140 | 35 | 0,40 | 300 | 80% filled, 40C | 2 | 0.2 | in | 0 | 10 | 2.5 | 15 | v2 |  | H2Se(1): 10min | NA | SH |  |  | Open all flow of 0.1sccm and purge H2O before growth; Build pressure by out Ar first; PC1 build pressure of 290 torr |  | 2L | 0.171 | 3.1
VATC02 | VATC01 |  |  |  | 60 | 910 | 150 | 50 | NA | NA | 35 | 0,40 | 150 | 80% filled | 1 | 5 | in | 0 | 1 | 5 | 16 | v2 | 300C-10, O2(0.5): 300C-910C | NA | NA
VBBA24 |  |  |  |  | 60 | 850 | 250, 200 | 70 | 10 | 120 | 35 | 0,40 | 300 | 80% filled, 40C | 2.5 | 0.2 | in | 0 | 10 | 2.5 | 15 | v2 |  | H2Se(1): 10min | NA | SH |  |  | Open all flow of 0.1sccm and purge H2O before growth; Build pressure by out Ar first; PC1 build pressure of 290 torr |  | 2L
VATC02 | VATC01 |  |  |  | 60 | 910 | 150 | 50 | NA | NA | 35 | 0,40 | 150 | 80% filled | 1 | 5 | in | 0 | 1 | 5 | 16 | v2 | 300C-10, O2(0.5): 300C-910C | NA | NA
VBBA25 |  |  |  |  | 60 | 925 | 250, 200 | 70 | 10 | 140 | 35 | 0,40 | 300 | 80% filled, 40C | 2 | 0.2 | in | 0 | 10 | 2.5 | 15 | v2 |  | H2Se(1): 10min | NA | SH |  |  | Open all flow of 0.1sccm and purge H2O before growth; Build pressure by out Ar first; PC1 build pressure of 290 torr |  | 2L
VATC02 | VATC01 |  |  |  | 60 | 910 | 150 | 50 | NA | NA | 35 | 0,40 | 150 | 80% filled | 1 | 5 | in | 0 | 1 | 5 | 16 | v2 | 300C-10, O2(0.5): 300C-910C | NA | NA
VBBA26 |  |  |  |  | 60 | 850 | 50, 0 | 14 | 10 | 140 | 35 | 0,40 | 300 | 80% filled, 40C | 2 | 0.2 | in | 0 | 10 | 2.5 | 15 | v2 |  | H2Se(1): 10min | NA | SH |  |  | Open all flow of 0.1sccm and purge H2O before growth; Build pressure by out Ar first; PC1 build pressure of 290 torr |  | 2L
VATC02 | VATC01 |  |  |  | 60 | 910 | 150 | 50 | NA | NA | 35 | 0,40 | 150 | 80% filled | 1 | 5 | in | 0 | 1 | 5 | 16 | v2 | 300C-10, O2(0.5): 300C-910C | NA | NA
VBBB00 | VBBA00 |  |  | Repeat VBBA00 with d=2.5cm and W=35C | 60 | 850 | 210, 170 | 70 | 10 | 140 | 35 | 0,40 | 300 | 80% filled, 40C | 2 | 0.2 | in | 0 | 10 | 2.5 | 15 | v3 |  | H2Se(1): 10min | NA | SH |  |  | Open all flow of 0.1sccm and purge H2O before growth; Build pressure by out Ar first; PC1 build pressure of 290 torr |  | 2L
VATC02 | VATC01 |  |  |  | 60 | 910 | 150 | 50 | NA | NA | 35 | 0,40 | 150 | 80% filled | 1 | 5 | in | 0 | 1 | 5 | 16 | v3 | 300C-10, O2(0.5): 300C-910C | NA | NA
VBBB01 | VA1P012510048 | 2026-07-11 | AY | Repeat VA1P012510048 | 50 | 850 | 210, 160 | 70 | 10 | 140 | 35 | 0,40 | 300 | 80% filled, 40C, refill | 2.5 | 0.2 | in | 0 | 10 | 2.5 | 15 | v3 |  | H2Se(0.4): 10min | NA | SH |  |  | Open all flow of 0.1sccm and purge H2O before growth; Build pressure by out Ar first; PC1 build pressure of 280 torr |  | 1L
VATC02 | VATC01 | 2026-07-11 | LY |  | 60 | 910 | 150 | 50 | NA | NA | 35 | 0,40 | 150 | 80% filled | 1 | 5 | in | 0 | 1 | 5 | 16 | v3 | 300C-10, O2(0.5): 300C-910C | NA | NA
VBBB02 | VA1P012510048 | 2026-07-11 | LY | Lower nucleation density: lower H2Se | 50 | 850 | 210, 160 | 70 | 10 | 140 | 35 | 0,40 | 300 | 80% filled, 40C | 2 | 0.2 | in | 0 | 10 | 2.5 | 15 | v3 |  | H2Se(0.4): 10min | NA | SH |  |  | Open all flow of 0.1sccm and purge H2O before growth; Build pressure by out Ar first; PC1 build pressure of 280 torr |  | 1L
VATC02 | VATC01 | 2026-07-11 | LY |  | 60 | 910 | 150 | 50 | NA | NA | 35 | 0,40 | 150 | 80% filled | 1 | 5 | in | 0 | 1 | 5 | 16 | v3 | 300C-10, O2(0.5): 300C-910C | NA | NA
VBBB03 | VA1P012510048 | 2026-07-11 | LY | Thicker layer: less O2 | 50 | 850 | 210, 160 | 70 | 10 | 140 |  | 0,40 | 300 | 80% filled, 40C | 2.5 | 0.15 | in | 0 | 10 | 2.5 | 15 | v3 |  | H2Se(0.4): 10min | NA | SH |  |  | Open all flow of 0.1sccm and purge H2O before growth; Build pressure by out Ar first; PC1 build pressure of 280 torr |  | 1L
VATC02 | VATC01 | 2026-07-11 |  |  | 60 | 910 | 150 | 50 | NA | NA | 35 | 0,40 | 150 | 80% filled | 1 | 5 | in | 0 | 1 | 5 | 16 | v3 | 300C-10, O2(0.5): 300C-910C | NA | NA
VBBB04 | VA1P012510048 | 2026-07-12 | LY | Repeat VA1P012510048 | 50 | 850 | 210, 160 | 70 | 10 | 140 |  | 0,40 | 300 | 80% filled, RT | 2.5 | 0.2 | in | 0 | 10 | 2.5 | 15 | v3 |  | H2Se(0.4): 10min | NA | SH |  |  | Open all flow of 0.1sccm and purge H2O before growth; Build pressure by out Ar first; PC1 build pressure of 280 torr |  | 1L
VATC02 | VATC01 | 2026-07-12 | LY |  | 60 | 910 | 150 | 50 | NA | NA | 35 | 0,40 | 150 | 80% filled | 1 | 5 | in | 0 | 1 | 5 | 16 | v3 | 300C-10, O2(0.5): 300C-910C | NA | NA
VBBB05 | VBBA00 | 2026-07-12 | LY | growth from 850 --> 800 C | 60 | 850 | 210, 170 | 70 | 10 | 140 |  | 0,40 | 300 | 80% filled, 40C | 2 | 0.2 | in | 0 | 10 | 2.5 | 15 | v3 | growth@ 800C | H2Se(1): 10min | NA | SH |  |  | Open all flow of 0.1sccm and purge H2O before growth; Build pressure by out Ar first; PC1 build pressure of 290 torr |  | 1L
VATC02 | VATC01 | 2026-07-12 | LY |  | 60 | 910 | 150 | 50 | NA | NA |  | 0,40 | 150 | 80% filled | 1 | 5 | in | 0 | 1 | 5 | 16 | v3 | 300C-10, O2(0.5): 300C-910C | NA | NA
VBBB06 | VBBB01 |  |  | W=120 torr for 2L growth | 60 | 850 | 210, 170 | 70 | 10 | 120 |  | 0,40 | 300 | 80% filled, 40C | 2 | 0.2 | in | 0 | 10 | 2.5 | 15 | v3 |  | H2Se(0.4): 10min | NA | SH |  |  | wo overshoot setup
VATC02 | VATC01 |  |  |  | 60 | 910 | 150 | 50 | NA | NA |  | 0,40 | 150 | 80% filled | 1 | 5 | in | 0 | 1 | 5 | 16 | v3 | 300C-10, O2(0.5): 300C-910C | NA | NA
VBBB07 | VBBB01 |  |  | Repeat VBBB01 | 50 | 850 | 210, 170 | 70 | 10 | 140 |  | 0,40 | 300 | 80% filled, 40C | 2 | 0.2 | in | 0 | 10 | v | 15 | v3 |  | H2Se(0.4): 10min | NA | SH |  |  | wo overshoot setup
VATC02 | VATC01 |  |  |  | 60 | 910 | 150 | 50 | NA | NA |  | 0,40 | 150 | 80% filled | 1 | 5 | in | 0 | 1 | 5 | 16 | v3 | 300C-10, O2(0.5): 300C-910C | NA | NA
VBBB08 | VBBB01 |  |  |  | 50 | 850 | 210, 170 | 70 | 10 | 140 |  | 0,40 | 300 | 80% filled, 40C | 2 | 0.2 | in | 0 | 10 | 1.5 | 15 | v3 |  | H2Se(0.4): 10min | NA | SH |  |  | wo overshoot setup
VATC02 | VATC01 |  |  |  | 60 | 910 | 150 | 50 | NA | NA |  | 0,40 | 150 | 80% filled | 1 | 5 | in | 0 | 1 | 5 | 16 | v3 | 300C-10, O2(0.5): 300C-910C | NA | NA
VBBB09 | VBBB01 |  |  |  | 50 | 850 | 210, 170 | 70 | 10 | 140 |  | 0,40 | 300 | 80% filled, 40C | 2 | 0.2 | in | 0 | 10 | 2.5 | 15 | v3 |  | H2Se(0.4): 10min | NA | SH |  |  | wo overshoot setup
VATC02 | VATC01 |  |  |  | 60 | 910 | 150 | 50 | NA | NA |  | 0,40 | 150 | 80% filled | 1 | 5 | in | 0 | 1 | 5 | 16 | v3 | 300C-10, O2(0.5): 300C-910C | NA | NA
VBBB10 | VBBB01 |  |  |  | 50 | 850 | 210, 170 | 70 | 10 | 140 |  | 0,40 | 300 | 80% filled, 40C | 2 | 0.2 | in | 0 | 10 | 2.5 | 15 | v3 |  | H2Se(0.4): 10min | NA | SH |  |  | wo overshoot setup
VATC02 | VATC01 |  |  |  | 60 | 910 | 150 | 50 | NA | NA |  | 0,40 | 150 | 80% filled | 1 | 5 | in | 0 | 1 | 5 | 16 | v3 | 300C-10, O2(0.5): 300C-910C | NA | NA
VBBB11 | VBBB01 |  |  |  | 50 | 850 | 210, 170 | 70 | 10 | 140 |  | 0,40 | 300 | 80% filled, 40C | 2 | 0.2 | in | 0 | 10 | 2.5 | 15 | v3 |  | H2Se(0.4): 10min | NA | SH |  |  | wo overshoot setup
VBBB12 | VBBB01 |  |  |  | 50 | 850 | 210, 170 | 70 | 10 | 140 |  | 0,40 | 300 | 80% filled, 40C | 2 | 0.2 | in | 0 | 10 | 2.5 | 15 | v3 |  | H2Se(0.4): 10min | NA | SH |  |  | wo overshoot setup
VBBB13 | VBBB01 |  |  |  | 50 | 850 | 210, 170 | 70 | 10 | 140 |  | 0,40 | 300 | 80% filled, 40C | 2 | 0.2 | in | 0 | 10 | 2.5 | 15 | v3 |  | H2Se(0.4): 10min | NA | SH |  |  | wo overshoot setup
VATC02 | VATC01 |  |  |  | 60 | 910 | 150 | 50 | NA | NA |  | 0,40 | 150 | 80% filled | 1 | 5 | in | 0 | 1 | 5 | 16 | v3 | 300C-10, O2(0.5): 300C-910C | NA | NA
VBBB14 | VBBB01 |  |  |  | 50 | 850 | 210, 170 | 70 | 10 | 140 |  | 0,40 | 150 | 80% filled, 40C | 2 | 0.2 | in | 0 | 10 | 2.5 | 15 | v3 |  | H2Se(0.4): 10min | NA | SH |  |  | wo overshoot setup
VBBB15 | VBBB01 |  |  |  | 80 | 850 | 210, 170 | 70 | 10 | 140 |  | 0,40 | 300 | 80% filled, 40C | 2 | 0.2 | in | 0 | 10 | 2.5 | 15 | v3 |  | H2Se(0.4): 10min | NA | SH |  |  | wo overshoot setup
VBBB16 | VBBB01 |  |  |  | 50 | 850 | 210, 170 | 70 | 10 | 140 |  | 0,40 | 300 | 80% filled, 40C | 2 | 0.2 | in | 0 | 10 | 2.5 | 15 | v3 |  | H2Se(0.4): 10min | NA | SH |  |  | wo overshoot setup
VBBB17 | VBBB01 |  |  |  | 50 | 850 | 210, 170 | 70 | 10 | 140 |  | 0,40 | 300 | 80% filled, 40C | 2 | 0.2 | in | 0 | 10 | 2.5 | 15 | v3 |  | H2Se(0.4): 10min | NA | SH |  |  | wo overshoot setup
VBBC00 | VBBB00 | 2026-07-17 | LY | Repeat VA1P012510048 | 50 | 850 | 210, 170 | 70 | 10 | 140 | 30 | 0,30 | 300 | 80% filled, 40C | 2.5 | 0.2 | in | 0 | 10 | 2.5 | 15 | v1-1 |  | H2Se(0.4): 10min | NA | SH |  |  | w overshoot setup; |  | 1L
VBBC01 | VBBB00 | 2026-07-18 | LY | Increase W temp from 30 to 40C | 50 | 850 | 210, 170 | 70 | 10 | 140 | 40 | 0,30 | 300 | 80% filled, 40C | 2.5 | 0.2 | in | 0 | 10 | 2.5 | 15 | v1-1 |  | H2Se(0.4): 10min | NA | SH |  |  | w overshoot setup; |  | 1L
VBBC02 | VBBB00 | 2026-07-18 | LY | Increase W temp from 30 to 50C | 50 | 850 | 210, 170 | 70 | 10 | 140 | 50 | 0,30 | 300 | 80% filled, 40C | 2.5 | 0.2 | in | 0 | 10 | 2.5 | 15 | v1-1 |  | H2Se(0.4): 10min | NA | SH |  |  | w overshoot setup; |  | 1L
VBBC03 | VBBC02 | 2026-07-18 | LY | Increase Pressure from 50 to 60 torr | 60 | 850 | 210, 170 | 70 | 10 | 140 | 50 | 0,30 | 300 | 80% filled, 40C | 2.5 | 0.2 | in | 0 | 10 | 2.5 | 15 | v1-1 |  | H2Se(0.4): 10min | NA | SH |  |  | w overshoot setup; |  | 2L | 0.144 | 3.19
VBBC04 | VBBC03 | 2026-07-19 | LY | Growth time: 15min to 18min | 60 | 850 | 210, 170 | 70 | 10 | 140 | 50 | 0,30 | 300 | 80% filled, 40C | 2.5 | 0.2 | in | 0 | 10 | 2.5 | 18 | v1-1 |  | H2Se(0.4): 10min | NA | SH |  |  | w overshoot setup; |  | 2L | 0.217 | 4.83
VBBC05 | VBBC03 | 2026-07-19 | LY | Pressure: 60 torr to 65 torr' | 65 | 850 | 210, 170 | 70 | 10 | 140 | 50 | 0,30 | 300 | 80% filled, 40C | 2.5 | 0.2 | in | 0 | 10 | 2.5 | 15 | v1-1 |  | H2Se(0.4): 10min | NA | SH |  |  | w overshoot setup; |  | 2L | 0.143 | 3.11
VBBC06 | VBBC03 | 2026-07-19 | LY | H2O flow rate: 30 to 40sccm | 60 | 850 | 210, 160 | 70 | 10 | 140 | 50 | 0,40 | 300 | 80% filled, 40C | 2.5 | 0.2 | in | 0 | 10 | 2.5 | 15 | v1-1 |  | H2Se(0.4): 10min | NA | SH |  |  | w overshoot setup; |  | 1L
VBBC07 | VBBC03 | 2026-07-19 | LY | Coverage: Higher H2Se (2 to 3 sccm) | 60 | 850 | 210, 170 | 70 | 10 | 140 | 50 | 0,30 | 300 | 80% filled, 40C | 3 | 0.2 | in | 0 | 10 | 2.5 | 15 | v1-1 |  | H2Se(0.4): 10min | NA | SH |  |  | w overshoot setup; |  | 2L
VBBC08 | VBBC07 | 2026-07-19 | Hayden | Coverage: Higher H2e (3 to 3.5 sccm) | 60 | 850 | 210, 170 | 70 | 10 | 140 | 50 | 0,30 | 300 | 80% filled, 40C | 3.5 | 0.2 | in | 0 | 10 | 2.5 | 15 | v1-1 |  | H2Se(0.4): 10min | NA | SH |  |  | w overshoot setup; | Uncontrollable pressure: throttle valve oring | 1L
VBBC09 | VBBC07 | 2026-07-19 | Hayden | Coverage: Higher H2e (3 to 3.3 sccm) | 60 | 850 | 210, 170 | 70 | 10 | 140 | 50 | 0,30 | 300 | 80% filled, 40C | 3.3 | 0.2 | in | 0 | 10 | 2.5 | 15 | v1-1 |  | H2Se(0.4): 10min | NA | SH |  |  | w overshoot setup; | Uncontrollable pressure: throttle valve oring | NA
VBBC10 | VBBC07 | 2026-07-19 | Hayden | Coverage: Higher W (PC2 140 torr to 130 torr) | 60 | 850 | 210, 170 | 70 | 10 | 130 | 50 | 0,30 | 300 | 80% filled, 40C | 3 | 0.2 | in | 0 | 10 | 2.5 | 15 | v1-1 |  | H2Se(0.4): 10min | NA | SH |  |  | w overshoot setup; | Uncontrollable pressure: throttle valve oring | NA
VBBC11 | VBBC07 | 2026-07-19 | Hayden | Distance check: standing substrate | 60 | 850 | 210, 170 | 70 | 10 | 140 | 50 | 0,30 | 300 | 80% filled, 40C | 3 | 0.2 | in | 0 | 10 | 0.5-5.5 | 15 | v1-1 |  | H2Se(0.4): 10min | NA | SH |  |  | w overshoot setup; | Uncontrollable pressure: throttle valve oring | NA
VBBC12 | VBBC07 | 2026-07-21 | LY | Coverage: Higher H2e (3 to 3.5 sccm) | 60 | 850 | 210, 170 | 70 | 10 | 140 | 50 | 0,30 | 300 | 80% filled, 40C | 3.5 | 0.2 | in | 0 | 10 | 2.5 | 15 | v1-1 |  | H2Se(0.4): 10min | NA | SH |  |  | w overshoot setup; | Uncontrollable pressure: throttle valve oring | multilayer | 0.118 | 2.47
VBBC13 | VBBC07 | 2026-07-21 | LY | Repeat VBBC07 to check the environment | 60 | 850 | 210, 170 | 70 | 10 | 140 | 50 | 0,30 | 300 | 80% filled, 40C | 3 | 0.2 | in | 0 | 10 | 2.5 | 15 | v1-1 |  | H2Se(0.4): 10min | NA | SH |  |  | w overshoot setup; Change the oring of the throttle valve |  | 2L | 0.14 | 2.72
VBBC14 | VBBC07 | 2026-07-22 | Hayden | Distance check: standing substrate | 60 | 850 | 210, 170 | 70 | 10 | 140 | 50 | 0,30 | 300 | 80% filled, 40C | 3 | 0.2 | in | 0 | 10 | 0.5-5.5 | 15 | v1-1 |  | H2Se(0.4): 10min | NA | SH |  |  | w overshoot setup;
VBBC15 | VBBC07 | 2026-07-22 | Hayden | Best Distance: 3cm | 60 | 850 | 210, 170 | 70 | 10 | 140 | 50 | 0,30 | 300 | 80% filled, 40C | 3 | 0.2 | in | 0 | 10 | 3 | 15 | v1-1 |  | H2Se(0.4): 10min | NA | SH |  |  | w overshoot setup; |  | 2L
VBBC16 | VBBC07 | 2026-07-22 | Hayden | Intoduce O2 earlier at 800degC | 60 | 850 | 210, 170 | 70 | 10 | 140 | 50 | 0,30 | 300 | 80% filled, 40C | 3 | 0.2 | in | 0 | 10 | 3 | 15 | v1-1 |  | H2Se(0.4): 10min | NA | SH |  |  | w overshoot setup; O2 introduced earlier at 800degC (2min earlier before growth) |  | 2L
VBBC17 | VBBC07 | 2026-07-23 | Hayden | Lower PC2 | 60 | 850 | 210, 170 | 70 | 10 | 130 | 50 | 0,30 | 300 | 80% filled, 40C | 3 | 0.2 | in | 0 | 10 | 3 | 15 | v1-1 |  | H2Se(0.4): 10min | NA | SH |  |  | w overshoot setup; | Base pressure abnormal at about 2mTorr | 2L
VBBC18 | VBBC07 | 2026-07-23 | Hayden | Increase PC2 | 60 | 850 | 210, 170 | 70 | 10 | 150 | 50 | 0,30 | 300 | 80% filled, 40C | 3 | 0.2 | in | 0 | 10 | 3 | 15 | v1-1 |  | H2Se(0.4): 10min | NA | SH |  |  | w overshoot setup; |  | 2L
VBBC19 | VBBC07 | 2026-07-23 | Hayden | Reduce growth time (15 to 14 min) | 60 | 850 | 210, 170 | 70 | 10 | 140 | 50 | 0,30 | 300 | 80% filled, 40C | 3 | 0.2 | in | 0 | 10 | 3 | 15 | v1-1 |  | H2Se(0.4): 10min | NA | SH |  |  | w overshoot setup; |  | 2L | 0.184 | 3.31
VBBC20 | VBBC07 | 2026-07-23 | LY | Increase out Ar: SH coating at outlet gas tube | 60 | 850 | 210, 170 | 100 | 10 | 140 | 50 | 0,30 | 300 | 80% filled, 40C | 3 | 0.2 | in | 0 | 10 | 3 | 15 | v1-1 |  | H2Se(0.4): 10min | NA | SH |  |  | w overshoot setup; |  | 2L | 0.296 | 3.08
VBBD00 | VBBC07 | 2026-07-24 | LY | Coating remove: Change 3-inch tube | 60 | 850 | 210, 170 | 70 | 10 | 140 | R.T. | 0,30 | 300 | 80% filled, 40C | 3 | 0.2 | in | 0 | 10 | 3 | 15 | v1-1 |  | H2Se(0.4): 10min | NA | SH |  |  | w overshoot setup; | higher leakage rate | 1L | 0.35 | 3.78
VBBD01 | VBBC07 | 2026-07-24 | LY | Coating remove: Change 3-inch tube | 60 | 850 | 210, 170 | 70 | 10 | 140 | 50 | 0,30 | 300 | 80% filled, 40C | 3 | 0.2 | in | 0 | 10 | 3 | 15 | v1-1 |  | H2Se(0.4): 10min | NA | SH |  |  | w overshoot setup; | higher leakage rate | 1L+2L | 0.333 | 1.85
VBBD02 | VBBC07 | 2026-07-25 | LY | Pressure: 60 torr to 70 torr for higher coverage | 70 | 850 | 210, 170 | 70 | 10 | 140 | 50 | 0,30 | 300 | 80% filled, 40C | 3 | 0.2 | in | 0 | 10 | 3 | 15 | v1-1 |  | H2Se(0.4): 10min | NA | SH |  |  | w overshoot setup; | higher leakage rate | 2L | 1.223 | 4.59
VBBD03 | VBBC07 | 2026-07-25 | LY | Lower O2 (0.2 to 0.1) for reactivity finetune | 60 | 850 | 210, 170 | 70 | 10 | 140 | 50 | 0,30 | 300 | 80% filled, 40C | 3 | 0.1 | in | 0 | 10 | 3 | 15 | v1-1 |  | H2Se(0.4): 10min | NA | SH |  |  | w overshoot setup; | higher leakage rate | 2L | 0.171 | 4.26
VBBD04 | VBBC07 | 2026-07-25 | LY | No O2 (0.2 to 0) for leakage check | 60 | 850 | 210, 170 | 70 | 10 | 140 | 50 | 0,30 | 300 | 80% filled, 40C | 3 | 0 | in | 0 | 10 | 3 | 15 | v1-1 |  | H2Se(0.4): 10min | NA | SH |  |  | w overshoot setup; | higher leakage rate | 2L | 0.217 | 4.83
VBBD05 | VBBC07 | 2026-07-26 | LY | Lower O2 (0.2 to 0.15) for reactivity finetune | 60 | 850 | 210, 170 | 70 | 10 | 140 | 50 | 0,30 | 300 | 80% filled, 40C | 3 | 0.15 | in | 0 | 10 | 3 | 15 | v1-1 |  | H2Se(0.4): 10min | NA | SH |  |  | w overshoot setup; | base pressure = 2.16mtorr, leakage = 2.1mtorr/min | 2L | 0.143 | 3.11
VBBD06 | VBBC07 | 2026-07-26 | LY | Clean Oring for stable pressure and lower leakage | 60 | 850 | 210, 170 | 70 | 10 | 140 | 50 | 0,30 | 300 | 80% filled, 40C | 3 | 0.2 | in | 0 | 10 | 3 | 15 | v1-1 |  | H2Se(0.4): 10min | NA | SH |  |  | w overshoot setup; | base pressure = 1.44mtorr, leakage = 0.9mtorr/min | 1L
VBBD07 | VBBC07 | 2026-07-27 | AY | Fix and tape the loose red cable connector | 60 | 850 | 210, 170 | 70 | 10 | 140 | 50 | 0,30 | 300 | 80% filled, 40C | 3 | 0.1 | in | 0 | 10 | 3 | 15 | v1-1 |  | H2Se(0.4): 10min | NA | SH |  |  | w overshoot setup; | base pressure = 1.9-2.02mtorr, leakage = 0.3mtorr/min
VBBD08 | VBBC07 | 2026-07-27 | Hayden | Tighten stage clamp | 60 | 850 | 210, 170 | 70 | 10 | 140 | 50 | 0,30 | 300 | 80% filled, 40C | 3 | 0.2 | in | 0 | 10 | 3 | 15 | v1-1 |  | H2Se(0.4): 10min | NA | SH |  |  | w overshoot setup; | base pressure = 1.88mtorr
VBBD09 | VBBC07 | 2026-07-27 | Hayden |  | 60 | 850 | 210, 170 | 70 | 10 | 140 | 50 | 0,30 | 300 | 80% filled, 40C | 3 | 0.1 | in | 0 | 10 | 2.5 | 15 | v1-1 |  | H2Se(0.4): 10min | NA | SH |  |  | w overshoot setup; | base pressure = 1.65mtorr
VBBD10 | VBBC07 | 2026-07-27 | Hayden |  | 60 | 850 | 210, 170 | 70 | 10 | 140 | 50 | 0,30 | 300 | 80% filled, 40C | 3 | 0.1 | in | 0 | 10 | 2 | 15 | v1-1 |  | H2Se(0.4): 10min | NA | SH |  |  | w overshoot setup; | base pressure = 2.22mtorr; 3min: 6.66E-3 | 2L
VBBD11 | VBBC07 | 2026-07-27 | Hayden | Determine the best stage height for growth | 60 | 850 | 210, 170 | 70 | 10 | 140 | 50 | 0,30 | 300 | 80% filled, 40C | 3 | 0.1 | in | 0 | 10 | 2.5 | 15 | v1-1 |  | H2Se(0.4): 10min | NA | SH |  |  | w overshoot setup; | base pressure = 2.3mtorr leakage = 1.6mtorr/min | 2L
VBBD12 | VBBC07 | 2026-07-27 | Hayden | Determine the best stage height for growth | 60 | 850 | 210, 170 | 70 | 10 | 140 | 50 | 0,30 | 300 | 80% filled, 40C | 3 | 0.1 | in | 0 | 10 | 2 | 15 | v1-1 |  | H2Se(0.4): 10min | NA | SH |  |  | w overshoot setup; | base pressure = 2.3mtorr leakage = 1.6mtorr/min | 2L
VBBD13 | VBBC07 |  | Hayden | Increase H2Se to improve coverage | 60 | 850 | 210, 171 | 70 | 10 | 140 | 50 | 0,31 | 300 | 80% filled, 40C | 3.5 | 0.1 | in | 0 | 10 | 2.5 | 15 | v1-1 |  | H2Se(0.4): 10min | NA |  |  |  | w overshoot setup; |  | 2L
VBBD14 | VBBC07 |  | Hayden | Increase O2 to improve grain size | 60 | 850 | 210, 172 | 70 | 10 | 140 | 50 | 0,32 | 300 | 80% filled, 40C | 3.5 | 0.2 | in | 0 | 10 | 2.5 | 15 | v1-1 |  | H2Se(0.4): 10min | NA |  |  |  | w overshoot setup; |  | 1L
VBBD15 | VBBC07 |  | Hayden | Increase O2 from H2O to improve grain size | 60 | 850 | 210, 173 | 70 | 10 | 140 | 50 | 0,33 | 250 | 80% filled, 40C | 3.5 | 0.1 | in | 0 | 10 | 2.5 | 15 | v1-1 |  | H2Se(0.4): 10min | NA |  |  |  | w overshoot setup; |  | 1L
VBBD16 | VBBC07 | 2026-07-31 | Hayden | Open H2Se 2min earlier for bilayer | 60 | 850 | 210, 174 | 70 | 10 | 140 | 50 | 0,34 | 300 | 80% filled, 40C | 3.5 | 0.1 | in | 0 | 10 | 2.5 | 15 | v1-1 | H2Se(1): 2min earlier | H2Se(0.4): 10min | NA |  |  |  | w overshoot setup; |  | 2L
VBBD17 | VBBC07 | 2026-07-31 | Hayden | Reduce water | 60 | 850 | 210, 175 | 70 | 10 | 140 | 50 | 0,35 | 350 | 80% filled, 40C | 3.5 | 0.1 | in | 0 | 10 | 2.5 | 15 | v1-1 | H2Se(1): 2min earlier | H2Se(0.4): 10min | NA |  |  |  | w overshoot setup; |  | 2L
VBBD18 | VBBD17 | 2026-07-31 | LY | Less H2Se with H2 to reduce island | 60 | 850 | 210, 170 | 70 | 10 | 140 | 50 | 0,30 | 350 | 80% filled, 40C | 3 | 0.1 | in | 5 | 10 | 2.5 | 15 | v1-1 | H2Se(1): 2min earlier | H2Se(0.4): 10min | NA | SH |  |  | wo overshoot setup (except O2); | unstable MFC-1 | 2L | 0.103 | 1.29
VBBD19 | VBBD17 | 2026-07-31 | LY | Less H2Se to reduce island (3.5 to 3sccm) | 60 | 850 | 210, 170 | 70 | 10 | 140 | 50 | 0,30 | 350 | 80% filled, 40C | 3 | 0.1 | in | 0 | 10 | 2.5 | 15 | v1-1 | H2Se(1): 2min earlier | H2Se(0.4): 10min | NA | SH |  |  | wo overshoot setup (except O2); | unstable MFC-1 | 2L | 0.082 | 1.91
VBBD20 | VBBD17 | 2026-08-01 | LY | Less W to reduce island (10 to 8 sccm) | 60 | 850 | 210, 170 | 70 | 8 | 140 | 50 | 0,30 | 350 | 80% filled, 40C | 3.5 | 0.1 | in | 0 | 10 | 2.5 | 15 | v1-1 | H2Se(1): 2min earlier | H2Se(0.4): 10min | NA | SH |  |  | w overshoot setup (except O2); | unstable MFC-1 | 2L | 0.1 | 1.64
VBBD21 | VBBD17 | 2026-08-01 | LY | Repeat VBBD17 wo O2 overshoot setup | 60 | 850 | 210, 170 | 70 | 10 | 140 | 50 | 0,30 | 350 | 80% filled, 40C | 3.5 | 0.1 | in | 0 | 10 | 2.5 | 15 | v1-1 | H2Se(1): 2min earlier | H2Se(0.4): 10min | NA | SH |  |  | w overshoot setup (except O2); | unstable MFC-1 | 2L | 0.087 | 1.41
VBBD22 | VBBD17 | 2026-08-01 | LY | Repeat VBBD17 | 60 | 850 | 210, 170 | 70 | 10 | 140 | 50 | 0,30 | 350 | 80% filled, 40C | 3.5 | 0.1 | in | 0 | 10 | 2.5 | 15 | v1-1 | H2Se(1): 2min earlier | H2Se(0.4): 10min | NA | SH |  |  | w overshoot setup; | unstable MFC-1 | 2L | 0.096 | 1.76
VBBD23 | VBBD17 | 2026-08-01 | LY | Earlier H2Se introduction | 60 | 850 | 210, 170 | 70 | 10 | 140 | 50 | 0,30 | 350 | 80% filled, 40C | 3.5 | 0.1 | in | 0 | 10 | 2.5 | 15 | v1-1 | H2Se(1): 7min earlier | H2Se(0.4): 10min | NA | SH |  |  | w overshoot setup (except O2); | unstable MFC-1 | 2L | 0.095 | 1.83
VBBD24 | VA1P012510048 | 2026-08-02 | LY | Repeat VA1P012510048 after remove water stuck | 50 | 850 | 210, 170 | 70 | 10 | 140 |  | 0, 70 | 200 | 20% filled, r.t. | 2.5 | 0.1 | in | 0 | 10 | 2.5 | 15 | v1-1 |  | H2Se(0.4): 10min | NA | SH |  |  |  | unstable MFC-1 | 1L
VBBD25 | VBBC07 | 2026-08-02 | LY | Repeat VBBC07 after remove water stuck; Less water level to prevent stuck | 60 | 850 | 210, 170 | 70 | 10 | 140 | 50 | 0,30 | 300 | 20% filled, 40C | 3 | 0.2 | in | 0 | 10 | 2.5 | 15 | v1-1 |  | H2Se(0.4): 10min | NA | SH |  |  | w overshoot setup; |  | 2L
VBBD26 | VBBD17 | 2026-08-02 | LY | Repeat VBBD17 after remove water stuck; Less water level to prevent stuck | 60 | 850 | 210, 170 | 70 | 10 | 140 | 50 | 0,30 | 300 | 20% filled, 40C | 3.5 | 0.1 | in | 0 | 10 | 2.5 | 15 | v1-1 | H2Se(1): 2min earlier | H2Se(0.4): 10min | NA | SH |  |  | w overshoot setup; |  | 2L
VBBD27 | VBBD17 | 2026-08-02 | AY | Base on VBBD26, introduce H2Se 7 mins eariler. The result can compare w/ VBBD23 (MFC-1 malfunction) | 60 | 850 | 210, 170 | 70 | 10 | 140 | 50 | 0,30 | 300 | 20% filled, 40C | 3.5 | 0.1 | in | 0 | 10 | 2.5 | 15 | v1-1 | H2Se(1): 7min earlier | H2Se(0.4): 10min | NA | SH |  |  | w overshoot setup;
VBBD28 | VBBD17 | 2026-08-02 | AY | Base on VBBD26, introduce H2Se 7 mins and O2 30 sec eariler | 60 | 850 | 210, 170 | 70 | 10 | 140 | 50 | 0,30 | 300 | 20% filled, 40C | 3.5 | 0.1 | in | 0 | 10 | 2.5 | 15 | v1-1 | H2Se(1): 7min earlier O2(0.1): 30 sec eariler | H2Se(0.4): 10min | NA | SH |  |  | w overshoot setup;
VBBD29 | VBBD17 | 2026-08-03 | Hayden | Introduce H2Se 7min earlier before growth | 60 | 850 | 210, 175 | 70 | 10 | 140 | 50 | 0,35 | 350 | 20% filled, 40C | 3.5 | 0.1 | in | 0 | 10 | 2.5 | 15 | v1-1 | H2Se(1): 2min earlier | H2Se(0.4): 10min | NA |  |  |  | w overshoot setup; |  | 1L-2L
VBBD30 | VBBD17 | 2026-08-04 | Hayden | Reduce W ratio | 60 | 850 | 210, 175 | 70 | 10 | 160 | 50 | 0,35 | 350 | 20% filled, 40C | 3.5 | 0.1 | in | 0 | 10 | 2.5 | 15 | v1-1 | H2Se(1): 7min earlier | H2Se(0.4): 10min | NA |  |  |  | w overshoot setup; |  | 1L
VBBD31 | VBBD17 | 2026-08-04 | Hayden | Further reduce water | 60 | 850 | 210, 175 | 70 | 10 | 140 | 50 | 0,35 | 400 | 20% filled, 40C | 3.5 | 0.1 | in | 0 | 10 | 2.5 | 15 | v1-1 | H2Se(1): 7min earlier | H2Se(0.4): 10min | NA |  |  |  | w overshoot setup; |  | 1L
VBBD32 | VBBD17 | 2026-08-04 | Hayden | Increase growth temperature | 60 | 860 | 210, 175 | 70 | 10 | 140 | 50 | 0,35 | 350 | 20% filled, 40C | 3.5 | 0.1 | in | 0 | 10 | 2.5 | 15 | v1-1 | H2Se(1): 7min earlier | H2Se(0.4): 10min | NA |  |  |  | w overshoot setup; |  | 2L
VBBD33 | VBBD17 | 2026-08-04 | Hayden | Increase growth temperature | 60 | 870 | 210, 175 | 70 | 10 | 140 | 50 | 0,35 | 350 | 20% filled, 40C | 3.5 | 0.1 | in | 0 | 10 | 2.5 | 15 | v1-1 | H2Se(1): 7min earlier | H2Se(0.4): 10min | NA |  |  |  | w overshoot setup; |  | 2L
VBBD34 | VBBD17 | 2026-08-04 | LY | Higher O2(0.1 to 0.15) | 60 | 850 | 210, 170 | 70 | 10 | 140 | 50 | 0,30 | 300 | 20% filled, 40C | 3.5 | 0.15 | in | 0 | 10 | 2.5 | 15 | v1-1 | H2Se(1): 2min earlier | H2Se(0.4): 10min | NA | SH |  |  | w overshoot setup; |  | 2L | 0.077 | 1.91
VBBD35 | VBBD17 | 2026-08-04 | LY | Higher O2(0.1 to 0.2) | 60 | 850 | 210, 170 | 70 | 10 | 140 | 50 | 0,30 | 300 | 20% filled, 40C | 3.5 | 0.2 | in | 0 | 10 | 2.5 | 15 | v1-1 | H2Se(1): 2min earlier | H2Se(0.4): 10min | NA | SH |  |  | w overshoot setup; |  | 2L | 0.088 | 2.07
VBBD36 | VBBD17 | 2026-08-05 | AY | Higher O2(0.1 to 0.3) | 60 | 850 | 210, 170 | 70 | 10 | 140 | 50 | 0,30 | 300 | 20% filled, 40C | 3.5 | 0.3 | in | 0 | 10 | 2.5 | 15 | v1-1 | H2Se(1): 2min earlier | H2Se(0.4): 10min | NA | SH |  |  | w overshoot setup; |  | 1L-2L
VBBD37 | VBBD17 | 2026-08-05 | Hayden | Higher H2Se for coverage | 60 | 860 | 210, 170 | 70 | 10 | 140 | 50 | 0,30 | 300 | 20% filled, 40C | 3.8 | 0.1 | in | 0 | 10 | 2.5 | 15 | v1-1 | H2Se(1): 2min earlier | H2Se(0.4): 10min | NA | SH |  |  | w overshoot setup; |  | 2L
VBBD38 | VBBD17 | 2026-08-05 | Hayden | 2 Stage Growth | 60 | 850 | 210, 170 | 70 | 10 | 140 | 50 | 0,30 | 300 | 20% filled, 40C | 3.5 | 0.1 | in | 0 | 10 | 2.5 | 15 | v1-1 | H2Se(1): 2min earlier | H2Se(0.4): 10min | NA | SH |  |  | w overshoot setup; |  | 2L
VBBD39 | VBBD17 | 2026-08-05 | Hayden | Reduce growth temperature | 60 | 840 | 210, 170 | 70 | 10 | 140 | 50 | 0,30 | 300 | 20% filled, 40C | 3.5 | 0.15 | in | 0 | 10 | 2.5 | 15 | v1-1 | H2Se(1): 2min earlier | H2Se(0.4): 10min | NA | SH |  |  | w overshoot setup;
VBBD40 | VBBD17 | 2026-08-06 | Hayden | Reduce growth temperature | 60 | 850 | 210, 170 | 70 | 10 | 140 | 50 | 0,30 | 300 | 20% filled, 40C | 3.5 | 0.1 | in | 0 | 10 | 2.5 | 15 | v1-1 | All precursors introduced 2min earlier | H2Se(0.4): 10min | NA | SH |  |  | w overshoot setup;
VATC02 | VATC01 | 2026-08-06 | Hayden |  | 60 | 910 | 150 | 50 | NA | NA |  | 0,40 | 150 | 20% filled, 40C | 1 | 5 | in | 0 | 1 | 5 | 16 | v1-2 | 300C-10, O2(0.5): 300C-910C | NA | NA |  |  |  |  | Change SH
VBBE00 | VBBD17 | 2026-08-06 | Hayden | Repeat VBBD17 | 60 | 850 | 210, 170 | 70 | 10 | 140 | 50 | 0,30 | 350 | 20% filled, 40C | 3.5 | 0.1 | in | 0 | 10 | 2.5 | 15 | v1-2 | H2Se(1): 2min earlier | H2Se(0.4): 10min | NA | SH |  |  | w overshoot setup; | no coating, the W source might lower than VBBD40; hence, obtain 1L? | 1L. High nucleation density similar result as VBBD40.
VBBE01 | VBBC07 | 2026-08-06 | LY | Repeat VBBC07 | 60 | 850 | 210, 170 | 70 | 10 | 140 | 50 | 0,30 | 300 | 80% filled, 40C | 3 | 0.2 | in | 0 | 10 | 2.5 | 15 | v1-2 | H2Se(1): 2min earlier | H2Se(0.4): 10min | NA | SH |  |  | w overshoot setup; |  | 1L. Second layer nucleation density reduced.
VBBE02 | VBBD17 | 2026-08-07 | Hayden | Recheck 2025 Oct. baseline VA1P012510048 | 60 | 850 | 210, 171 | 70 | 10 | 140 | 50 | 0,70 | 130 | 80% filled, 40C | 2.5 | 0.2 | in | 0 | 10 | 2.5 | 15 | v1-2 | NA | NA | NA | SH |  |  | w overshoot setup; |  | 1L. Poor growth but larger domain size.
VBBE03 | VBBD17 | 2026-08-07 | Hayden | Reduced H2Se from 3 to 2.5 | 60 | 850 | 210, 170 | 70 | 10 | 140 | 50 | 0,30 | 350 | 20% filled, 40C | 2.5 | 0.1 | in | 0 | 10 | 2.5 | 15 | v1-2 | H2Se(1): 2min earlier | H2Se(0.4): 10min | NA | SH |  |  | w overshoot setup; |  | 1L. Second layer nucleation density further reduced.
VBBE04 | VBBD17 | 2026-08-07 | Hayden | Reduced H2Se from 3 to 2 | 60 | 850 | 210, 170 | 70 | 10 | 140 | 50 | 0,30 | 350 | 20% filled, 40C | 2 | 0.1 | in | 0 | 10 | 2.5 | 15 | v1-2 | H2Se(1): 2min earlier | H2Se(0.4): 10min | NA | SH |  |  | w overshoot setup; |  | 1L. Second layer nucleation density further reduced but domain size reduced as compared to E03.
VBBE05 | VBBD17 | 2026-08-07 | LY | Reduce H2Se for less island | 60 | 850 | 210, 170 | 70 | 10 | 140 | 50 | 0,30 | 350 | 20% filled, 40C | 2 | 0.2 | in | 0 | 10 | 2.5 | 15 | v1-2 | H2Se(1): 2min earlier | H2Se(0.4): 10min | NA | SH |  |  | w overshoot setup; |  | 1L. Increased O2 caused high nucleation density.
VBBE06 | VBBD17 | 8/8/ | LY | Less W for lower density | 60 | 850 | 210, 170 | 70 | 10 | 140 | 40 | 0,30 | 350 | 20% filled, 40C | 2 | 0.2 | in | 0 | 10 | 2.5 | 15 | v1-2 | H2Se(1): 2min earlier | H2Se(0.4): 10min | NA | SH |  |  | w overshoot setup; |  | 1L. No significant difference as compared to E05.
VBBE07 | VBBD17 | 2026-08-08 | LY | Higher pressue for lower density | 70 | 850 | 210, 170 | 70 | 10 | 140 | 50 | 0,30 | 350 | 20% filled, 40C | 2 | 0.2 | in | 0 | 10 | 2.5 | 15 | v1-2 | H2Se(1): 2min earlier | H2Se(0.4): 10min | NA | SH |  |  | w overshoot setup; |  | 1L. No significant improvement.
VBBE08 | VBBD17 | 2026-08-08 | LY | Less W for lower density | 60 | 850 | 210, 170 | 70 | 5 | 140 | 50 | 0,30 | 350 | 20% filled, 40C | 2 | 0.2 | in | 0 | 10 | 2.5 | 15 | v1-2 | H2Se(1): 2min earlier | H2Se(0.4): 10min | NA | SH |  |  | w overshoot setup; |  | 1L. Monolayer no merge.
VBBE09 | VBBD17 | 2026-08-09 | LY | H2Se pretreat | 60 | 850 | 210, 170 | 70 | 10 | 140 | 50 | 0,30 | 350 | 20% filled, 40C | 2 | 0.2 | in | 0 | 10 | 2.5 | 15 | v1-2 | H2Se(1): from beginning | H2Se(0.4): 10min | NA | SH |  |  | w overshoot setup; |  | 2L. But not fully merge and small domain size
VBBE10 | VBBD17 | 2026-08-09 | LY | Less out Ar for less island | 60 | 850 | 210, 170 | 30 | 10 | 140 | 50 | 0,30 | 350 | 20% filled, 40C | 2 | 0.2 | in | 0 | 10 | 2.5 | 15 | v1-2 | H2Se(1): 2min earlier | H2Se(0.4): 10min | NA | SH |  |  | w overshoot setup; |  | 1L. Poor growth.
VBBE11 | VBBD17 | 2026-08-09 | LY | Higher H2O for bilayer growth | 60 | 850 | 210, 170 | 70 | 10 | 140 | 50 | 0,30 | 250 | 20% filled, 40C | 2 | 0.2 | in | 0 | 10 | 2.5 | 15 | v1-2 | H2Se(1): 2min earlier | H2Se(0.4): 10min | NA | SH |  |  | w overshoot setup; |  | 2L
VBBE12 | VBBD17 | 2026-08-09 | LY | Repeat VBBE11 | 60 | 850 | 210, 170 | 70 | 10 | 140 | 50 | 0,30 | 250 | 20% filled, 40C | 2 | 0.2 | in | 0 | 10 | 2.5 | 15 | v1-2 | H2Se(1): 2min earlier | H2Se(0.4): 10min | NA | SH |  |  | w overshoot setup; |  | 1L
VBBE13 | VBBD17 | 2026-08-09 | LY | Reduce O2 from 0.2 to 0.15, forgot to change inner tube | 60 | 850 | 210, 170 | 70 | 10 | 140 | 50 | 0,30 | 250 | 20% filled, 40C | 2 | 0.15 | in | 0 | 10 | 2.5 | 15 | v1-2 | H2Se(1): 2min earlier | H2Se(0.4): 10min | NA | SH |  |  | w overshoot setup; |  | 1L, particles not fully merge
VBBE14 | VBBD17 | 2026-08-09 | LY | H2Se pretreat, decrease O2 from 0.2 to 0.15 | 60 | 850 | 210, 170 | 70 | 10 | 140 | 50 | 0,30 | 350 | 20% filled, 40C | 2 | 0.15 | in | 0 | 10 | 2.5 | 15 | v1-2 | H2Se(1): from beginning | H2Se(0.4): 10min | NA | SH |  |  | w overshoot setup; |  | 2L
VBBE15 | VBBC07 | 2026-08-11 | Hayden | Repeat baseline to check distance | 60 | 850 | 210, 175 | 70 | 10 | 140 | 50 | 0,35 | 350 | 80% filled, 40C | 3.5 | 0.1 | in | 0 | 10 | 1-6cm | 15 | v1-1 | H2Se(1): 2min earlier | H2Se(0.4): 10min | NA |  |  |  | w overshoot setup; |  | 2L
VATC02 | VATC01 | 2026-08-11 | Hayden | Tube clean | 60 | 910 | 150 | 50 | NA | NA |  | 0,40 | 150 | 20% filled, 40C | 1 | 5 | in | 0 | 1 | 5 | 16 | v1-2 | 300C-10, O2(0.5): 300C-910C | NA | NA |  |  |  |  | Too much coating

## VA_SplitTable
Run | Baseline | Date | User | Purpose | P | T | Ar in | Ar out | W | W | H2O | H2O | H2O | H2Se | O2 | O2 | H2 | Spin | Dist. | Time | SH | Pretr. | Posttr. | Coat | 1inch | Pulse | Pulse | Remark | Result | Issue
[5 empty] | torr | ˚C | sccm | sccm | sccm | torr | sccm | torr |  | sccm | sccm | in/out | sccm | rpm | cm | min | [6 empty] | cycle
VAAA00 |  | 2026-02-08 |  |  | 65 | 850 | 210 | 110 | foil, 0.5cm |  | 70 | 150 | 30mL | 1 | 0 | in | 20 | 1 | 2.5 | 15 | v1 | 300C-10, O2(1): 25/850C | H2Se(0.4)-10 | NA | SH
VAAA01 |  | 2026-02-09 |  |  | 65 | 890 | 210 | 110 | foil, 0.5cm |  | 70 | 150 | 30mL | 1 | 0 | in | 0 | 1 | 2.5 | 15 | v1 | 300C-10, O2(1): 25/850C | H2Se(0.4)-10 | NA | SH
VAAA02 |  | 2026-02-09 |  |  | 65 | 890 | 210 | 110 | foil, 0.5cm | O2 anneal (1) | 70 | 150 | 30mL | 2.5 | 0.2 | in | 0 | 1 | 2.5 | 15 | v1 | 300C-10 | H2Se(0.4)-10 | A | SH
VAAA03 |  | 2026-02-09 |  |  | 65 | 890 | 210 | 110 | foil, 0.5cm |  | 70 | 150 | 30mL | 1 | 0 | in | 20 | 1 | 2.5 | 15 | v1 | 300C-10 | H2Se(0.4)-10 | NA | SH
VAAA04 |  | 2026-02-10 |  |  | 65 | 920 | 210 | 110 | foil, 0.5cm |  | 70 | 150 | 30mL | 2.5 | 0.2 | in | 0 | 1 | 2.5 | 15 | v1 | 300C-10 | H2Se(0.4)-10 | NA | SH |  |  |  | better quality for H2O+H2 result
VAAA05 |  | 2026-02-10 |  |  | 80 | 890 | 210 | 110 | foil, 0.5cm |  | 70 | 150 | 30mL | 1 | 0 | in | 0 | 1 | 0.5-5.5 | 15 | v1 | 300C-10 | H2Se(0.4)-10 | NA | SH |  |  | standing anneal sapphire | longer distance has larger grain, nucleation density is similar
VAAA06 |  | 2026-02-10 |  |  | 65 | 890 | 150 | 80 | foil, 0.5cm |  | 70 | 150 | 30mL | 1 | 0 | in | 20 | 1 | 1.5-6.5 | 15 | v1 | 300C-10 | H2Se(0.4)-10 | NA | SH |  |  | standing anneal sapphire
VAAA07 |  | 2026-02-11 |  |  | 65 | 890 | 150 | 80 | foil, 0.5cm | O2 anneal (1) | 70 | 150 | 30mL | 1 | 0 | in | 20 | 1 | 1.5-6.5 | 15 | v1 | 300C-10 | H2Se(0.4)-10 | A | SH |  |  | standing anneal sapphire | monolayer film art 3cm
VAAA08 |  | 2026-02-11 |  |  | 65 | 890 | 150 | 80 | foil, 0.5cm |  | 70 | 150 | 30mL | 1 | 0 | in | 20 | 1 | 1.5-6.5 | 15 | v1 | 300C-10 | H2Se(0.4)-10 | NA | SH |  |  | repeat cheak, standing anneal sapphire | small flake only
VAAA09 |  | 2026-02-12 |  |  | 65 | 890 | 150 | 80 | foil, 0.5cm | O2 anneal (1) | 70 | 150 | 30mL | 1 | 0 | in | 20 | 1 | 1.5 | 15 | v1 | 300C-10 | H2Se(0.4)-10 | A | SH |  |  | repeat cheak | dense small flake+few large flake
VAAA10 |  | 2026-02-12 |  |  | 65 | 890 | 150 | 80 | foil, 0.5cm | O2 anneal (2) | 70 | 150 | 30mL | 1 | 0 | in | 20 | 1 | 3 | 15 | v1 | 300C-10 | H2Se(0.4)-10 | NA | SH |  |  | repeat cheak with coating | dense small flake+few large flake
VAAA11 |  | 2026-02-12 |  |  | 65 | 890 | 150 | 80 | foil, 0.5cm | O2 anneal (2) | 70 | 150 | 30mL | 1 | 0 | in | 20 | 1 | 1.5-6.5 | 15 | v1 | 300C-10 | H2Se(0.4)-10 | NA | SH |  |  | repeat cheak with coating, standing anneal sapphire
VAAA12 |  | 2026-02-13 |  |  | 65 | 890 | 150 | 80 | foil, 0.25cm | O2 anneal (2) | 70 | 150 | 30mL | 1 | 0 | in | 20 | 1 | 3.5 | 15 | v1 | 300C-10 | H2Se(0.4)-10 | A | SH |  |  | repeat cheak with holder cap |  | Holder break, possibly due to the sapphire?
VAAA13 |  | 2026-02-25 |  |  | 65 | 890 | 150 | 80 |  |  | 70 | 150 | 30mL | 1 | 0 | in | 20 | 1 | 3.5 | 15 | v1 | 300C-10 | H2Se(0.4)-10 | NA | SH |  |  | dummy test | 1L film growth with multilayer nucleus
VAAA14 |  | 2026-02-25 |  |  | 65 | 890 | 150 | 80 |  |  | 0 | 0 | 30mL | 1 | 0 | in | 0 | 1 | 3.5 | 15 | v1 | 300C-10 | H2Se(0.4)-10 | NA | SH |  |  | dummy test, refill H2O 30mL | Small dense nuclei/flakes could be observed under AFM, small Raman signal
VAAA15 |  | 2026-02-26 |  |  | 65 | 890 | 150 | 80 | foil, 0.5cm | O2 anneal (3) | 70 | 150 | 30mL | 1 | 0 | in | 20 | 1 | 3.5 | 15 | v1 | 300C-10 | H2Se(0.4)-10 | NA |  |  |  | repeat cheak with coating | 1L film, FWHM: 38-42, antiparallel, size=4um
VAAA16 |  | 2026-02-26 |  |  | 65 | 890 | 150 | 80 | foil, 0.5cm | O2 anneal (3) | 70 | 150 | 30mL | 1 | 0 | in | 20 | 1 | 3.5 | 15 | v1 | 300C-10 | H2Se(0.4)-10 | NA |  |  |  | repeat cheak with coating | 1L film, FWHM: 40-44
VAAA17 |  | 2026-02-26 |  |  | 65 | 890 | 150 | 80 | foil, 0.5cm |  | 70 | 150 | 30mL | 1 | 0 | in | 20 | 1 | 3.5 | 15 | v1 | 300C-10 | H2Se(0.4)-10 | NA |  |  |  | repeat cheak with coating (reuse W foil) | 1L film, FWHM: 44-47, size=2.3um
VAAA18 |  | 2026-02-27 |  |  | 65 | 890 | 150 | 80 | foil, 0.5cm | O2 anneal (3) | 100 | 150 | 30mL | 1 | 0 | in | 20 | 1 | 3.5 | 15 | v1 | 300C-10 | H2Se(0.4)-10 | NA
VAAA19 |  | 2026-02-27 |  |  | 65 | 890 | 150 | 80 | foil, 0.5cm | O2 anneal (4) | 70 | 150 | 30mL | 1 | 0 | in | 20 | 1 | 3.5 | 15 | v1 | 300C-10 | H2Se(0.4)-10 | A |  |  |  | repeat for resume coating
VAAA20 |  | 2026-03-01 |  |  | 65 | 890 | 150 | 80 | foil, 0.5cm | O2 anneal (1) | 40 | 150 | 30mL | 1 | 0 | in | 20 | 1 | 3.5 | 15 | v1 | 300C-10 | H2Se(0.4)-10 | NA |  |  |  |  | 1L 17um flake, partial single orientation(80%)
VAAA21 |  | 2026-03-02 |  |  | 65 | 890 | 150 | 80 | foil, 1cm | O2 anneal (1) | 40 | 150 | 30mL | 1 | 0 | in | 20 | 1 | 3.5 | 15 | v1 | 300C-10 | H2Se(0.4)-10 | NA
VAAA22 |  | 2026-03-02 |  |  | 65 | 890 | 150 | 80 | foil, 0.5cm | O2 anneal (1) | 40 | 150 | 30mL | 1 | 0 | in | 20 | 1 | 3.5 | 15 | v1 | 300C-10 | H2Se(0.4)-10 | NA |  |  |  | repeat 03001 | 1L highly-merged, a lot of particles, domain~10um | W foil pieces full into SH
VAAA23 |  | 2026-03-02 |  |  | 65 | 890 | 150 | 80 | foil, 0.5cm | O2 anneal (1) | 40 | 150 | 30mL | 1 | 0 | in | 20 | 1 | 3.5 | 15 | v1 | 300C-10 | H2Se(0.4)-10 | NA |  |  |  | repeat 03001 | 1L clean film, domain~3um
VAAA24 |  | 2026-03-03 |  |  | 65 | 890 | 150 | 80 | foil, 0.5cm | O2 anneal (1) | 40 | 150 | 30mL | 1 | 0 | in | 20 | 1 | 3.5 | 15 | v1 | 300C-10 | H2Se(0.4)-10 | NA |  |  |  | repeat 03001 | 1L clean film, domain~1um
VAAA25 |  | 2026-03-03 |  |  | 65 | 890 | 150 | 80 | foil, 0.5cm | O2 anneal (2) | 40 | 150 | 30mL | 1 | 0 | in | 20 | 1 | 3.5 | 15 | v1 | 300C-10 | H2Se(0.4)-10 | A |  |  |  | repeat 03001 | 1L flake and highly merged, domain~15um, antiarallel? Single ~60-70%?
VAAA26 |  | 2026-03-04 |  |  | 65 | 890 | 150 | 80 | foil, 0.5cm | O2 anneal (2) | 40 | 150 | 30mL | 1 | 0 | in | 20 | 1 | 3.5 | 15 | v1 | 300C-10 | H2Se(0.4)-10 | NA |  |  |  | repeat 03001 | film with particles, small domain size at film region | probably due to the fall pieces cracked in the SH
VAAA27 |  | 2026-03-04 |  |  | 65 | 890 | 150 | 80 | foil, 0.5cm | O3 anneal (1hr) | 40 | 150 | 30mL | 1 | 0 | in | 20 | 1 | 3.5 | 15 | v1 | 300C-10 | H2Se(0.4)-10 | NA |  |  |  | repeat 03001 | 1L flim, wide PL FWHM~49nm
VAAA28 |  | 2026-03-09 |  |  | 65 | 890 | 150 | 80 | foil, 0.5cm | O2 anneal (2) | 40 | 150 | 30mL | 1 | 0 | in | 20 | 1 | 3.5 | 15 | v1 | 300C-10 | H2Se(0.4)-10 | NA |  |  |  | repeat 03001, unanneal sapphire | 1L flim, PL FWHM~43nm
VAAA29 |  | A1 |  |  | 65 | 890 | 150 | 80 | foil, 0.5cm | O2 anneal (2) | 40 | 150 | 30mL | 1 | 0 | in | 20 | 1 | 3.5 | 15 | v1 | 300C-10 | H2Se(0.4)-10 | A-O-M |  |  |  |  | Excessive mL
VAAA30 |  | A2 |  |  | 65 | 890 | 150 | 80 | foil, 0.5cm | O2 anneal (2) | 40 | 150 | 30mL | 1 | 0 | in | 20 | 1 | 3.5 | 15 | v1 | 300C-10 | H2Se(0.4)-10 | NA |  |  |  |  | 1L film with multilayer, PLFWHM~45nm
VAAA31 |  | B2 |  |  | 65 | 890 | 150 | 80 | foil, 0.5cm | O2 anneal | 40 | 150 | 30mL | 1 | 0 | in | 15 | 1 | 3.5 | 15 | v1 | 300C-10 | H2Se(0.4)-10 | NA | SH |  |  |  | 1L clean film with many particles, PL FWHM~45nm, domain = 1.4um
VAAA32 |  | B3 |  |  | 65 | 890 | 150 | 80 | foil, 0.5cm | O2 anneal | 40 | 150 | 30mL | 1 | 0 | in | 10 | 1 | 3.5 | 15 | v1 | 300C-10 | H2Se(0.4)-10 | NA | SH |  |  |  | 1L clean film with some particles, PL FWHM~50nm, domain = 1um
VAAA33 |  | C1 |  |  | 65 | 890 | 150 | 80 | foil, 0.5cm | O2 anneal | 40 | 150 | 30mL | 1 | 0 | in | 15 | 1 | 3.5 | 13 | v1 | 300C-10 | H2Se(0.4)-10 | A-O | SH
VAAA34 |  | C2 |  |  | 65 | 890 | 150 | 80 | foil, 0.5cm | O2 anneal | 40 | 150 | 30mL | 1 | 0 | in | 20 | 1 | 3.5 | 15 | v1 | 300C-10, Se(2.5): 500C/850C-15 | H2Se(0.4)-10 | NA | SH |  |  | Se pre-treatment to reduce coating effect
VAAA35 |  | C3 |  |  | 65 | 890 | 150 | 80 | foil, 0.5cm | O2 anneal | 40 | 150 | 30mL | 1 | 0 | in | 20 | 1 | 3.5 | 7.5 | v1 | 300C-10, Se(1): 500C/850C-15 | H2Se(0.4)-10, Arin=500 | NA | SH |  |  | Se pre-treatment to reduce coating effect
VAAA36 |  | D1 |  |  | 65 | 890 | 150 | 80 | foil, 0.5cm, up 5cm | O2 anneal | 40 | 150 | 30mL | 1 | 0 | in | 15 | 1 | 3.5 | 7.5 | v1 | 300C-10, Se(1): 500C/850C-15 | H2Se(0.4)-10 | NA | SH
VAAA37 |  | D1 |  |  | 65 | 890 | 150 | 80 | foil, 0.5cm | O2 anneal | 40 | 150 | 30mL | 1 | 0 | in | 15 | 1 | 3.5 | 15 | v1 | 300C-10 | H2Se(0.4)-10 | A+O+I | SH |  |  | Change tube, SH upward 2.5cm, repeat 03001 for single orientation | 2L flakes with 1L nucleus
VAAA38 |  | D2 |  |  | 65 | 890 | 150 | 80 | foil, 0.5cm | O2 anneal | 40 | 150 | 30mL | 1 | 0 | in | 15 | 1 | 3.5 | 15 | v1 | 300C-10 | H2Se(0.4)-10 | NA | SH |  |  | recheck
VAAA39 |  | D3 |  |  | 50 | 890 | 150 | 80 | foil, 0.5cm | O2 anneal | 40 | 150 | 30mL | 1 | 0 | in | 15 | 1 | 3.5 | 15 | v1 | 300C-10 | H2Se(0.4)-10 | NA | SH |  |  | lower P for higher nucleation density | 1L / 2L flakes, larger domain of 18um; 1L flakes, 1-3um
VAAA40 |  | E1 |  |  | 65 | 890 | 150 | 80 | foil, 0.5cmx6cm | Air anneal | 40 | 150 | 30mL | 1 | 0 | in | 20 | 1 | 3.5 | 15 | v1 | 300C-10 | H2Se(0.4)-10 | NA | SH |  |  | previous W foil: 0.5cmx4cm, air annealed W foil with another furnace | 1L/ 2L flake,~10um; 1L flakes, 3um (small 1L flake size increase)
VAAA41 |  | E2 |  |  | 65 | 890 | 150 | 80 | foil, 0.5cmx6cm | Air anneal | 40 | 150 | 30mL | 1 | 0 | in | 20 | 1 | 3.5 | 15 | v1 | 300C-10 | H2Se(0.4)-10 | A-O | SH |  |  | after anneal, with longer foil | 1L/ 2L flake, 50-80 um; 1L flakes, 1-3um; 2L film around the wafer edge
VAAA42 |  | E3 |  |  | 65 | 890 | 150 | 80 | foil, 0.5cmx6cm | Air anneal | 40 | 150 | 30mL | 1 | 0 | in | 20 | 1 | 1 | 15 | v1 | 300C-10 | H2Se(0.4)-10 | NA | SH |  |  | small distance for higher nucleation density
VAAA43 |  | 2026-03-18 |  |  | 65 | 890 | 150 | 80 | foil, 0.5cmx6cm | Air anneal | 40 | 150 | 30mL | 1 | 0.5 | in | 20 | 1 | 1 | 15 | v1 | 300C-10 | H2Se(0.4)-10 | NA | SH |  |  | JK; Add O2
VAAA44 |  | 2026-03-18 |  |  | 65 | 890 | 150 | 80 | foil, 0.5cmx6cm | Air anneal | 40 | 150 | 30mL | 1 | 0.15 | in | 20 | 1 | 1 | 15 | v1 | 300C-10 | H2Se(0.4)-10 | NA | SH |  |  | JK
VAAA45 |  | 2026-03-18 |  |  | 65 | 890 | 150 | 80 | foil, 0.5cmx6cm | Air anneal | 40 | 150 | 30mL | 1 | 0.15 | in | 20 | 1 | 2 | 15 | v1 | 300C-10 | H2Se(0.4)-10 | NA | SH |  |  | JK
VAAA46 |  | 2026-03-19 |  |  | 65 | 890 | 150 | 80 | foil, 0.5cmx6cm | Reuse VAAA45 | 40 | 150 | 30mL | 1 | 0.5 | in | 20 | 1 | 2 | 15 | v1 | 300C-10 | H2Se(0.4)-10 | NA | SH |  |  | JK
VAAA47 |  | 2026-03-19 |  |  | 65 | 890 | 150 | 80 | foil, 0.5cmx6cm | Reuse VAAA45 | 40 | 150 | 30mL | 2 | 0.15 | in | 20 | 1 | 2 | 15 | v1 | 300C-10 | H2Se(0.4)-10 | NA | SH |  |  | Higher H2Se to balance O2 | 1L flakes with thick center
VAAA48 |  | 2026-03-19 |  |  | 65 | 890 | 150 | 80 | foil, 0.5cmx6cm | Reuse VAAA45 | 40 | 150 | 30mL | 1 | 0.15 | in | 20 | 1 | 2 | 15 | v1 | 300C-10 | H2Se(0.4)-10 | NA | SH |  |  | Higher H2 to balance O2 | 2L flakes on 1L film
VAAA49 |  | 2026-03-20 |  |  | 65 | 890 | 150 | 80 | foil, 0.5cmx6cm | Reuse VAAA45 | 40 | 150 | 30mL | 1 | 0.15 | in | 20 | 1 | 2 | 15 | v1 | 300C-10 | H2Se(0.4)-10 | A-O-M | SH |  |  | Recheck after cleaning
VABA00 |  | 2026-03-21 |  |  | 65 | 890 | 150 | 80 | WO3 (0.16g) |  | 40 | 150 | 30mL | 1 | 0 | in | 20 | 1 | 2 | 15 | v1 | 300C-10 | H2Se(0.4)-10 | NA | SH |  |  | WO3 turn to blue | SH outer gas outlet: bilayer flakes, other region: monolayer small flakes. Many particles. WO3 turn to blue
VABA01 | VABA00 | 2026-03-21 |  | Repeat baseline | 65 | 890 | 150 | 80 | re1-WO3 (0.16g) |  | 40 | 150 | 30mL | 1 | 0 | in | 20 | 1 | 2 | 15 | v1 | 300C-10 | H2Se(0.4)-10 | NA | SH |  |  |  | bilayer at center while other region with monolayer flakes with nuclei center.
VABA02 | VABA00 | 2026-03-21 |  | Repeat baseline | 65 | 890 | 150 | 80 | re2-WO3 (0.16g) |  | 40 | 150 | 30mL | 1 | 0 | in | 20 | 1 | 2 | 15 | v1 | 300C-10 | H2Se(0.4)-10 | NA | SH |  |  |  | Still with distribution aligned with SH. Bilayer grow at position 9.
VABA03 | VABA00 | 2026-03-22 |  | increase sample-showerhead distance from 2 to 3 | 65 | 890 | 150 | 80 | WO3 (0.16g) |  | 40 | 150 | 30mL | 1 | 0 | in | 20 | 1 | 3 | 15 | v1 | 300C-10 | H2Se(0.4)-10 | NA | SH |  |  |  | Nucleation density and bilayer coverage reduce
VABA04 | VABA00 | 2026-03-22 |  | Two stage Ar flow rate | 65 | 890 | 150 | 50,80 | re1-WO3 (0.16g) |  | 40 | 150 | 30mL | 1 | 0 | in | 20 | 1 | 2 | 15 | v1 | 300C-10 | H2Se(0.4)-10 | NA | SH |  |  | out Ar=50(ramp), 80(growth) | No distribution of SH, but with distribution from left inside (monolayer) and right outside (bilayer)
VABA05 | VABA04 | 2026-03-22 |  | increase growth time 15 -->20 for higher coverage | 65 | 890 | 150 | 50,80 | re2-WO3 (0.16g) |  | 40 | 150 | 30mL | 1 | 0 | in | 20 | 1 | 2 | 20 | v1 | 300C-10 | H2Se(0.4)-10 | NA | SH |  |  | out Ar=50(ramp), 80(growth) Although increase growth time, but the W source was degraded | Lower coverage
VABA06 | VABA04 | 2026-03-23 |  | Adding O2 in the pretreatment to oxidize WO3 as initial state | 65 | 890 | 150 | 50,80 | re3-WO3 (0.16g) |  | 40 | 150 | 30mL | 1 | 0 | in | 20 | 1 | 2 | 15 | v1 | 300C-10, O2(0.5) | H2Se(0.4)-10 | NA | SH |  |  | out Ar=50(ramp), 80(growth) | 1L film, 123 clean while 689 with multilayer flake. Domain size= 2um
VABA07 | VABA06 | 2026-03-23 |  | adding H2O after 1min of growth | 65 | 890 | 150 | 50,80 | re4-WO3 (0.16g) |  | 0,40 | 150 | 30mL | 1 | 0 | in | 20 | 1 | 2 | 15 | v1 | 300C-10, O2(0.5) | H2Se(0.4)-10 | NA | SH |  |  | out Ar=50(ramp), 80(growth). H2O introduce later (1min) for bilayer nuclei | 1L highly merged, larger domain size(center=2-5um, edge=5-10um)
VABA08 | VABA06 | 2026-03-23 |  | decrease O2 pretreatment amount | 65 | 890 | 150 | 50,80 | re5-WO3 (0.16g) |  | 40 | 150 | 30mL | 1 | 0 | in | 20 | 1 | 2 | 15 | v1 | 300C-10, O2(0.1) | H2Se(0.4)-10 | NA | SH |  |  |  | 1L film + partial region large flakes with thick nucleation center
VABA09 | VABA06 | 2026-03-24 |  | increase H2 20-->30sccm and higher spin | 65 | 890 | 150 | 50,80 | re6-WO3 (0.16g) |  | 0,40 | 150 | 30mL | 1 | 0 | in | 30 | 3 | 2 | 15 | v1 | 300C-10, O2(0.5) | H2Se(0.4)-10 | NA | SH |  |  |  | 1L film/ flakes, flakes with weird PL: 780nm for 3s and then suddenly change to 720nm
VABA10 | VABA09 | 2026-03-24 |  | lower H2 30 --> 10 and higher spin | 65 | 890 | 150 | 50,80 | re6-WO3 (0.16g) |  | 0,40 | 150 | 30mL | 1 | 0 | in | 10 | 5 | 2 | 15 | v1 | 300C-10, O2(0.5) | H2Se(0.4)-10 | NA | SH |  |  |  | 1L large flake (star-shape). PL red shift but with narrower FWHM
VABA11 | VABA07 | 2026-03-24 |  |  | 65 | 890 | 150 | 50,80 | re6-WO3 (0.16g) |  | 0,40 | 150 | 30mL | 2 | 0 | in | 20 | 1 | 2 | 15 | v1 | 300C-10, O2(0.5) | H2Se(0.4)-10 | NA | SH |  |  |  | 1L triangle flake with redshifted PL and slightly wider FWHM
VABA12 | VABA07 | 2026-03-24 |  | reproducibility | 65 | 890 | 150 | 50,80 | re6-WO3 (0.16g) |  | 0,40 | 150 | 30mL | 1 | 0 | in | 20 | 1 | 2 | 15 | v1 | 300C-10, O2(0.5) | H2Se(0.4)-10 | NA | SH |  |  | repeat VABA07 | weird result | H2 residue
VABA13 | VABA07 | 2026-03-25 |  | reproducibility | 65 | 890 | 150 | 50,80 | new-WO3 (0.16g) |  | 0,40 | 150 | 30mL | 1 | 0 | in | 20 | 1 | 2 | 15 | v1 | 300C-10, O2(0.5) | H2Se(0.4)-10 | A-OM | SH |  |  | repeat VABA07; tube cleaned |  | H2 residue
VABA14 | VABA07 | 2026-03-25 |  | reproducibility | 65 | 890 | 150 | 50,80 | re1-WO3 (0.16g) |  | 0,40 | 150 | 30mL | 1 | 0 | in | 20 | 1 | 2 | 15 | v1 | 300C-10, O2(0.5) | H2Se(0.4)-10 | NA | SH |  |  | repeat VABA07 |  | H2 residue
VABA15 | VABA07 | 2026-03-27 |  | reproducibility | 65 | 890 | 150 | 50,80 | re2-WO3 (0.16g) |  | 0,40 | 150 | 30mL | 1 | 0 | in | 20 | 1 | 2 | 15 | v1 | 300C-10, O2(0.5) | H2Se(0.4)-10 | NA | SH |  |  | repeat VABA07, H2&H2Se regulator check; H2 cylinder didn't open | small dense flakes
VABA16 | VABA07 | 2026-03-27 |  | reproducibility | 65 | 890 | 150 | 50,80 | re3-WO3 (0.16g) |  | 0,40 | 150 | 30mL | 1 | 0 | in | 20 | 1 | 2 | 15 | v1 | 300C-10, O2(0.5) | H2Se(0.4)-10 | NA | SH |  |  | repeat VABA07, H2&H2Se regulator check; H2 gas didn't purge | small dense flakes, edge 2L and 3L
VABA17 | VABA07 | 2026-03-28 |  | reproducibility | 65 | 890 | 150 | 50,80 | re3-WO3 (0.16g) |  | 0,40 | 150 | 30mL | 1 | 0 | in | 20 | 1 | 2 | 15 | v1 | 300C-10, O2(0.5) | H2Se(0.4)-10 | NA | SH |  |  | WO3 holder position slightly move | doughnut like distribution: growth at center and edge, large flakes, PL=782nm, FWHM=41
VABA18 | VABA17 | 2026-03-30 |  | Quality: H2 | 65 | 890 | 150 | 50,80 | re3-WO3 (0.16g) |  | 0,40 | 150 | 30mL | 1 | 0 | in | 30 | 1 | 2 | 15 | v1 | 300C-10, O2(0.5) | H2Se(0.4)-10 | NA | SH |  |  | >90% coverage, 1L film. PL position~770nm, FWHM~45nm | >90% coverage, 1L film. PL position~770nm, FWHM~45nm
VABA19 | VABA17 | 2026-03-30 |  | Quality: H2 | 65 | 890 | 150 | 50,80 | re3-WO3 (0.16g) |  | 0,40 | 150 | 30mL | 1 | 0 | in | 10 | 1 | 2 | 15 | v1 | 300C-10, O2(0.5) | H2Se(0.4)-10 | NA | SH |  |  | center-edge: 2L highly-merged/1L highly-merged/1L flake (triangle) | center-edge: 2L highly-merged/1L highly-merged/1L flake (triangle)
VABA20 | VABA18 | 2026-03-31 |  | Quality: remove residual O2 | 65 | 890 | 150 | 50,80 | re3-WO3 (0.16g) |  | 0,40 | 150 | 30mL | 1 | 0 | in | 30 | 1 | 2 | 15 | v1 | 300C-10, O2(0.5), O2(0): 890C-3 | H2Se(0.4)-10 | NA | SH |  |  | small dense 1L | small dense 1L
VABA21 | VABA18 | 2026-03-31 |  | Quality: remove residual O2 | 65 | 890 | 150 | 50,80 | re3-WO3 (0.16g) |  | 0,40 | 150 | 30mL | 1 | 0 | in | 30 | 1 | 2 | 15 | v1 | 300C-10, O2(0.5), O2(0): 890C-1.5 | H2Se(0.4)-10 | NA | SH |  |  | small dense 3L/2L/1L | small dense 3L/2L/1L
VABA22 | VABA18 | 2026-03-31 |  | Quality: H2Se earlier | 65 | 890 | 150 | 50,80 | re3-WO3 (0.16g) |  | 0,40 | 150 | 30mL | 1 | 0 | in | 30 | 1 | 2 | 15 | v1 | 300C-10, O2(0.5), H2Se(1): 815C | H2Se(0.4)-10 | NA | SH |  |  | star-shape 1L flake/highly merged, PL=780, 40 | star-shape 1L flake/highly merged, PL=780, 40
VABA23 | VABA18 | 2026-03-31 |  | Quality: H2Se earlier | 65 | 890 | 150 | 50,80 | re3-WO3 (0.16g) |  | 0,40 | 150 | 30mL | 1 | 0 | in | 30 | 1 | 2 | 15 | v1 | 300C-10, O2(0.5), H2Se(1): 705C | H2Se(0.4)-10 | NA | SH |  |  |  | star-shape 1L flake. PL = 781nm;48nm
VABA24 | VABA18 | 2026-04-01 |  | Quality: H2Se earlier | 65 | 890 | 150 | 50,80 | re3-WO3 (0.16g) |  | 0,80 | 150 | 30mL | 1 | 0 | in | 30 | 1 | 2 | 15 | v1 | 300C-10, O2(0.5), H2Se(1): 815C | H2Se(0.4)-10 | NA | SH |  |  |  | star-shape 1L flake. PL = 779nm;51nm
VABA25 | VABA18 | 2026-04-01 |  | Quality: replace O2 with H2O at beginning | 65 | 890 | 150 | 50,80 | re3-WO3 (0.16g) |  | 0,40 | 150 | 30mL | 1 | 0 | in | 30 | 1 | 2 | 15 | v1 | 300C-10, H2O (150, 40) | H2Se(0.4)-10 | NA | SH |  |  |  | small dot, multilayer dot
VABA26 | VABA18 | 2026-04-01 |  | Quality: H2Se earlier | 65 | 890 | 150 | 50,80 | re3-WO3 (0.16g) |  | 0,60 | 150 | 30mL | 1 | 0 | in | 30 | 1 | 2 | 15 | v1 | 300C-10, O2(0.5), H2Se(1): 815C | H2Se(0.4)-10 | NA | SH |  |  |  | triangle and star-shape 1L flake. PL FWHM = 767nm; 51.5nm
VABA27 | VABA17 | 2026-04-02 |  | Quality: Temp | 65 | 850 | 150 | 50,80 | re3-WO3 (0.16g) |  | 0,40 | 150 | 30mL | 1 | 0 | in | 20 | 1 | 2 | 15 | v1 | 300C-10, O2(0.5) | H2Se(0.4)-10 | NA | SH |  |  | WO3 tube moves to a bad position | small dense flakes. PL FWHM: 754nm;34.8nm
VABA28 | VABA17 | 2026-04-02 |  | Quality: Temp | 65 | 850 | 150 | 50,80 | re3-WO3 (0.16g) |  | 0,40 | 150 | 30mL | 1 | 0 | in | 20 | 1 | 2 | 15 | v1 | 300C-10, O2(0.5) | H2Se(0.4)-10 | NA | SH |  |  | Move WO3 tube back; but moves to a bad position after growth | small dense flakes. PL FWHM: 757nm;34.7nm
VABA29 | VABA07 | 2026-04-02 |  | WO3 precursor setup | 65 | 890 | 150 | 50,80 | re4-WO3 (0.16g) |  | 0,40 | 150 | 30mL | 1 | 0 | in | 20 | 1 | 2 | 15 | v1 | 300C-10, O2(0.5) | H2Se(0.4)-10 | NA | SH |  |  |  | triangle+small dense flakes. PL = 776nm;45nm
VABA30 | VABA07 | 2026-04-02 |  | O2 pretreat finetune | 65 | 890 | 150 | 50,80 | re4-WO3 (0.16g) |  | 0,40 | 150 | 30mL | 1 | 0 | in | 20 | 1 | 2 | 15 | v1 | 300C-10, 300-840: O2(0.5) | H2Se(0.4)-10 | NA | SH |  |  |  | small dense flake at surrounding, center region with bilayer growth
VABA31 | VABA00 | 2026-04-03 |  | Without O2 pretreatment check | 65 | 890 | 150 | 50,80 | re4-WO3 (0.16g) |  | 0,40 | 150 | 30mL | 1 | 0 | in | 20 | 1 | 2 | 15 | v1 | 300C-10 | H2Se(0.4)-10 | NA | SH |  |  |  | small flakes (2um) with PL<35nm
VABA32 | VABA07 | 2026-04-03 |  | Reproducibility: new powder | 65 | 890 | 150 | 50,80 | new-WO3 (0.16g) |  | 0,40 | 150 | 30mL | 1 | 0 | in | 20 | 1 | 2 | 15 | v1 | 300C-10, 300: O2(0.5) | H2Se(0.4)-10 | NA | SH |  |  |  | 2L ring with other region of 1L flakes
VABA33 | VABA07 | 2026-04-03 |  | Reproducibility: new powder | 75 | 890 | 150 | 50,80 | re-WO3 (0.16g) |  | 0,40 | 150 | 30mL | 1 | 0 | in | 20 | 1 | 2 | 15 | v1 | 300C-10, 300: O2(0.5) | H2Se(0.4)-10 | NA | SH |  |  |  | 2L ring; inside ring: small dense flakes; outside ring: larger flake
VAAA50 | VA1P012603001 | 2026-04-04 |  | sufficient W suply | 65 | 890 | 150 | 80 | foil, 0.5cmx6cm | O2 anneal | 40 | 150 | 30mL | 1 | 0 | in | 20 | 1 | 7.5 | 15 | v1 | 300C-10 | H2Se(0.4)-10 | NA | SH |  |  |  | Small dense flakes, good quality, low coverage.
VAAA51 | VA1P012603001 | 2026-04-04 |  | sufficient W suply | 65 | 890 | 150 | 80 | foil, 0.5cmx6cm | O2 anneal | 40 | 150 | 30mL | 1 | 0 | in | 20 | 1 | 3.5 | 15 | v1 | 300C-10 | H2Se(0.4)-10 | NA | SH |  |  |  | Larege flakes with small dense flakes. The distribution aligned wit the outer gas outlet.
VAAB01 | VA1P012603001 | 2026-04-04 |  | sufficient W suply | 65 | 890 | 150 | 40 | foil, 0.5cmx6cm | O2 in situ treat | 40 | 150 | 30mL | 1 | 0 | in | 20 | 1 | 3.5 | 15 | v1 | 300C-10, 300C-600C-10: O2(1), 600C-890C: O2(0.1), 890C: O2(0) | H2Se(0.4)-10 | NA | SH |  |  |  | Few large flakes with small dense flakes. Edge (0.5-0.8cm width): film
VAAB02 | VAAB01 | 2026-04-05 |  | Reproducibility and uniformity (base on the flow stability result) | 10 | 890 | 150 | 40 | foil, 0.5cmx6cm | O2 in situ treat | 40 | 150 | 30mL | 1 | 0 | in | 20 | 1 | 3.5 | 15 | v1 | 300C-10, 300C-600C-10: O2(1), 600C-890C: O2(0.1), 890C: O2(0) | H2Se(0.4)-10 | NA | SH |  |  |  | Uniform clean film on 2-inch wafer. Small domain size. The quality could be improved.
VAAB03 | VAAB01 | 2026-04-05 |  | Reproducibility and uniformity (base on the flow stability result) | 20 | 890 | 300 | 80 | foil, 0.5cmx6cm | O2 in situ treat | 80 | 150 | 30mL | 2 | 0 | in | 40 | 1 | 3.5 | 15 | v1 | 300C-10, 300C-600C-10: O2(1), 600C-890C: O2(0.1), 890C: O2(0) | H2Se(0.4)-10 | NA | SH
VAAB04 | VAAB01 | 2026-04-05 |  | Reproducibility and uniformity (base on the flow stability result) | 10 | 890 | 150 | 40 | foil, 0.5cmx6cm | O2 in situ treat | 40 | 150 | 30mL | 1 | 0 | in | 20 | 1 | 3.5 | 15 | v1 | 300C-10, 300C-600C-10: O2(1), 600C-890C: O2(0.1), 890C: O2(0) | H2Se(0.4)-10 | NA | SH |  |  | re-1 | Uniform film on 2-inch wafer. Small domain size. The quality could be improved.
VAAB05 | VAAB01 | 2026-04-06 |  | Reproducibility and uniformity (base on the flow stability result) | 10 | 890 | 150 | 40 | foil, 0.5cmx6cm | O2 in situ treat | 40 | 150 | 30mL | 1 | 0 | in | 20 | 1 | 3.5 | 15 | v1 | 300C-10, 300C-600C-10: O2(1), 600C-890C: O2(0.1), 890C: O2(0) | H2Se(0.4)-10 | NA | SH |  |  | re-2 | Uniform film on 2-inch wafer. Small domain size. The quality could be improved.
VAAB06 | VAAB01 | 2026-04-06 |  | Depostion position check | 10 | 890 | 150 | 40 | foil, 0.5cmx6cm | O2 in situ treat | 40 | 150 | 30mL | 1 | 0 | in | 20 | 1 | V (0.5-5.5) | 15 | v1 | 300C-10, 300C-600C-10: O2(1), 600C-890C: O2(0.1), 890C: O2(0) | H2Se(0.4)-10 | NA | SH |  |  |  | not uniform multilayer
VAAB07 | VAAB01 | 2026-04-07 |  | Depostion position check | 10 | 890 | 150 | 40 | foil, 0.5cmx6cm | O2 in situ treat | 40 | 150 | 30mL | 1 | 0 | in | 20 | 1 | V (3.5-8.5) | 15 | v1 | 300C-10, 300C-600C-10: O2(1), 600C-890C: O2(0.1), 890C: O2(0) | H2Se(0.4)-10 | NA | SH |  |  |  | monolayer with multilayer→monolayer
VAAB08 | VAAB01 | 2026-04-07 |  | Depostion position check | 10 | 890 | 150 | 40 | foil, 0.5cmx6cm | O2 in situ treat | 40 | 150 | 30mL | 1 | 0 | in | 20 | 1 | 7.5 | 15 | v1 | 300C-10, 300C-600C-10: O2(1), 600C-890C: O2(0.1), 890C: O2(0) | H2Se(0.4)-10 | NA | SH |  |  |  | monolayer film with few bilayer | W foil cracked into pieces
VAAB09 | VAAB01 | 2026-04-07 |  | Depostion position check | 10 | 890 | 150 | 40 | foil, 0.5cmx6cm | new, O2 in situ treat | 40 | 150 | 30mL | 1 | 0 | in | 20 | 1 | 7.5 | 15 | v1 | 300C-10, 300C-600C-10: O2(1), 600C-890C: O2(0.1), 890C: O2(0) | H2Se(0.4)-10 | NA | SH |  |  |  | monolayer film with few bilayer
VABA34 | VABA07 | 2026-04-07 |  | adding H2O after 1min of growth | 10 | 890 | 150 | 50,80 | new WO3 | full in tube, hang | 0,40 | 150 | 30mL | 1 | 0 | in | 20 | 1 | 2 | 15 | v1 | 300C-10, O2(0.5) | H2Se(0.4)-10 | NA | SH |  |  | out Ar=50(ramp), 80(growth). H2O introduce later (1min) for bilayer nuclei, WO3 final check | vertically not uniform, excessice source
VABA35 | VABA07 | 2026-04-08 |  | adding H2O after 1min of growth | 10 | 890 | 150 | 50,80 | WO3 | full in tube, hang | 0,40 | 150 | 30mL | 1 | 0 | in | 20 | 1 | V (3.5-8.5) | 15 | v1 | 300C-10, O2(0.5) | H2Se(0.4)-10 | NA | SH |  |  | H2O introduce later (1min). Before growth, Ar (out) 50 | Better quality at 8cm but with multilayer. At 6cm, the film is clean
VABA36 | VABA07 | 2026-04-08 |  | adding H2O after 1min of growth | 10 | 890 | 150 | 50,80 | WO3 | full in tube, hang | 0,40 | 150 | 30mL | 1 | 0 | in | 20 | 1 | 6 | 15 | v1 | 300C-10, O2(0.5) | H2Se(0.4)-10 | NA | SH |  |  | H2O introduce later (1min). Before growth, Ar (out) 50 | Clean and uniform film but the domain is small
VABA37 | VABA07 | 2026-04-08 |  | adding H2O after 1min of growth | 10 | 850 | 150 | 50,80 | WO3 | full in tube, hang | 0,40 | 150 | 30mL | 1 | 0 | in | 20 | 1 | 6 | 15 | v1 | 300C-10, O2(0.5) | H2Se(0.4)-10 | NA | SH |  |  | H2O introduce later (1min). Before growth, Ar (out) 50 | Compare to last run, the film is easier to be broken when doing the Raman characterization
VABA38 | VABA07 | 2026-04-09 |  | adding H2O after 1min of growth | 30 | 890 | 150 | 50,80 | WO3 | full in tube, hang | 0,40 | 150 | 30mL | 1 | 0 | in | 20 | 1 | 6 | 15 | v1 | 300C-10, O2(0.5) | H2Se(0.4)-10 | NA | SH |  |  | H2O introduce later (1min). Before growth, Ar (out) 50 | Small domain size but uniform
VABA39 | VABA07 | 2026-04-09 |  | adding H2O after 1min of growth | 60 | 890 | 150 | 50,80 | WO3 | full in tube, hang | 0,40 | 150 | 30mL | 1 | 0 | in | 20 | 1 | 6 | 15 | v1 | 300C-10, O2(0.5) | H2Se(0.4)-10 | NA | SH |  |  | H2O introduce later (1min). Before growth, Ar (out) 50 | Distribution, ring like. Larger domain size and better quality (>5um, up to 30um, PL FWHM min = 35nm)
VABA40 | VABA39 | 2026-04-09 |  | Uniformity: ratation speed | 60 | 890 | 150 | 50,80 | WO3 | full in tube, hang | 0,40 | 150 | 30mL | 1 | 0 | in | 20 | 10 | 6 | 15 | v1 | 300C-10, O2(0.5) | H2Se(0.4)-10 | NA | SH |  |  | H2O introduce later (1min). Before growth, Ar (out) 50 | found increasing blue coating on the tube wall. Smaller domain size compare to last run. The distribution ring move outward from the center of the wafer
VABA41 | VABA39 | 2026-04-09 |  | Reproducibility | 60 | 890 | 150 | 50,80 | WO3 | full in tube, hang | 0,40 | 150 | 30mL | 1 | 0 | in | 20 | 1 | 6 | 15 | v1 | 300C-10, O2(0.5) | H2Se(0.4)-10 | NA | SH |  |  | H2O introduce later (1min). Before growth, Ar (out) 50 | distribution: inside and outside, inside with more multilayer, outside wasn't full. Large domain size and good quality
VABA42 | VABA39 | 2026-04-10 |  | Reproducibility | 60 | 890 | 150 | 50,80 | WO3 | full in tube, hang | 0,40 | 150 | 30mL | 1 | 0 | in | 20 | 1 | 6 | 15 | v1 | 300C-10, O2(0.5) | H2Se(0.4)-10 | NA | SH |  |  | H2O introduce later (1min). Before growth, Ar (out) 50 | outer ring : some region is not full. Small domain size (not sure whether it is due to what) normal quality
VABA43 | VABA39 | 2026-04-10 |  | Reproducibility | 60 | 890 | 150 | 50,80 | WO3 | full in tube, hang | 0,40 | 150 | 30mL | 1 | 0 | in | 20 | 1 | 6 | 15 | v1 | 300C-10, O2(0.5) | H2Se(0.4)-10 | NA | SH |  |  | H2O introduce later (1min). Before growth, Ar (out) 50 | center only few large flake???PL shift to low energy but the FWHM is narrow
VABA44 | VABA39 | 2026-04-10 |  | Reproducibility | 60 | 890 | 150 | 50,80 | WO3 | full in tube, hang | 0,40 | 150 | 30mL | 1 | 0 | in | 20 | 1 | 6 | 15 | v1 | 300C-10, O2(0.5) | H2Se(0.4)-10 | NA | SH |  |  | H2O introduce later (1min). Before growth, Ar (out) 50 | full but with small domain size and normal quality
VABA45 | VABA39 | 2026-04-11 |  | Reproducibility | 60 | 890 | 150 | 50,80 | WO3 | full in tube, hang | 0,40 | 150 | 30mL | 1 | 0 | in | 20 | 1 | 6 | 15 | v1 | O2(0.5) | H2Se(0.4)-10 | NA | SH |  |  | H2O introduce later (1min). Before growth, Ar (out) 50 | full but with small domain size and normal quality
VABA46 | VABA39 | 2026-04-12 |  | Reproducibility | 60 | 890 | 150 | 50,80 | new WO3 | full in tube, hang | 0,40 | 150 | 30mL | 1 | 0 | in | 20 | 1 | 6 | 15 | v1 | 300C-10, O2(0.5) | H2Se(0.4)-10 | NA | SH |  |  | H2O introduce later (1min). Before growth, Ar (out) 50 | Similar with VABA39 last time use new powder but with 10torr, multilayer
VABA47 | VABA39 | 2026-04-12 |  | Reproducibility | 60 | 890 | 150 | 50,80 | WO3 | full in tube, hang | 0,40 | 150 | 30mL | 1 | 0 | in | 20 | 1 | 6 | 15 | v1 | 300C-10, O2(0.5) | H2Se(0.4)-10 | NA | SH |  |  | H2O introduce later (1min). Before growth, Ar (out) 50 | Ring-like distribution with center region seems to be uniform. The quality is poor.
VABA48 | VABA39 | 2026-04-12 |  | Domain size | 60 | 890 | 150 | 50,80 | WO3 | full in tube, hang | 0,40 | 150 | 30mL | 1 | 0 | in | 20 | 1 | 6 | 15 | v1 | 300C-10, O2(0.3) | H2Se(0.4)-10 | NA | SH |  |  | H2O introduce later (1min). Before growth, Ar (out) 50 | Slightly larger domain
VABA49 | VABA39 | 2026-04-13 |  | Domain size | 60 | 890 | 150 | 50,80 | WO3 | full in tube, hang | 0,40 | 150 | 30mL | 1 | 0 | in | 20 | 1 | 6 | 15 | v1 | 300C-10, O2(0.1) | H2Se(0.4)-10 | NA | SH |  |  | H2O introduce later (1min). Before growth, Ar (out) 50 | small thick layer
VABA50 | VABA39 | 2026-04-13 |  | Domain size | 60 | 890 | 150 | 50,80 | WO3 | full in tube, hang | 0,40 | 150 | 30mL | 1 | 0 | in | 20 | 1 | 6 | 15 | v1 | 300C-10, O2(0.5): 300C-890C, H2Se(1): 300C-850C | H2Se(0.4)-10 | NA | SH |  |  | H2O introduce later (1min). Before growth, Ar (out) 50 | Dirty with thick layer, slightly larger domain
VABA51 | VABA39 | 2026-04-13 |  | Domain size | 60 | 890 | 150 | 50,80 | WO3 | full in tube, hang | 0,40 | 150 | 30mL | 1 | 0 | in | 20 | 1 | 6 | 15 | v1 | 300C-10, O2(0.5): 300C-890C, H2Se(2): 300C-850C | H2Se(0.4)-10 | NA | SH |  |  | H2O introduce later (1min). Before growth, Ar (out) 50 | larger domain size but still normal quality
VABA52 | VABA39 | 2026-04-18 |  | Domain size | 60 | 890 | 150 | 50,80 | WO3 | full in tube, hang | 0,40 | 150 | 30mL | 1 | 0 | in | 20 | 1 | 6 | 15 | v1 | 300C-10, O2(0.5): 300C-890C, H2Se(3): 300C-850C | H2Se(0.4)-10 | NA | SH |  |  | H2O introduce later (1min). Before growth, Ar (out) 50 | larger domain size, better quality, partial region is not full
VABA53 | VABA52 | 2026-04-18 |  | Domain size | 60 | 890 | 150 | 250,80 | WO3 | full in tube, hang | 0,40 | 150 | 30mL | 1 | 0 | in | 20 | 1 | 6 | 15 | v1 | 300C-10, O2(0.5): 300C-890C, H2Se(3): 300C-850C | H2Se(0.4)-10 | NA | SH |  |  | H2O introduce later (1min). Before growth, Ar (out) 50 | Smaller domain size and worse quality
VABA54 | VABA52 | 2026-04-18 |  | Domain size | 60 | 890 | 150 | 100,80 | WO3 | full in tube, hang | 0,40 | 150 | 30mL | 1 | 0 | in | 20 | 1 | 6 | 15 | v1 | 300C-10, O2(0.5): 300C-890C, H2Se(5): 300C-850C | H2Se(0.4)-10 | NA | SH |  |  | H2O introduce later (1min). Before growth, Ar (out) 50 | Smaller domain size than VABA52, but larger than VABA53, and worse quality
VABA55 | VABA39 | 2026-04-19 |  | Domain size | 60 | 890 | 150 | 50,80 | WO3 | full in tube, hang | 0,40 | 150 | 30mL | 1 | 0 | in | 20 | 1 | 6 | 15 | v1 | 300C-10, O2(0.5): 300C-890C, H2Se(5): 300C-850C | H2Se(0.4)-10 | NA | SH |  |  | H2O introduce later (1min). Before growth, Ar (out) 50 | Larger domain size but smaller than VABA52, and the quality is worse
VABA56 | VABA52 | 2026-04-19 |  | Domain size | 90 | 890 | 150 | 50,80 | WO3 | full in tube, hang | 0,40 | 150 | 30mL | 1 | 0 | in | 20 | 1 | 6 | 15 | v1 | 300C-10, O2(0.5): 300C-890C, H2Se(3): 300C-850C | H2Se(0.4)-10 | NA | SH |  |  | H2O introduce later (1min). Before growth, Ar (out) 50 | Large domain size but still smaller than VABA52. Lower coverage
VABA57 | VABA52 | 2026-04-19 |  | Domain size | 200 | 890 | 150 | 50,80 | WO3 | full in tube, hang | 0,40 | 150 | 30mL | 1 | 0 | in | 20 | 1 | 6 | 15 | v1 | 300C-10, O2(0.5): 300C-890C, H2Se(3): 300C-850C | H2Se(0.4)-10 | NA | SH |  |  | H2O introduce later (1min). Before growth, Ar (out) 50 | Low coverage, ring-distribution, better quality | stop at 10 min due to the low pressure of H2O
VABA58 | VABA52 | 2026-04-20 |  | Domain size | 200 | 890 | 150 | 50,80 | WO3 | full in tube, hang | 0,40 | 220 | 30mL | 1 | 0 | in | 20 | 1 | 6 | 15 | v1 | 300C-10, O2(0.5): 300C-890C, H2Se(3): 300C-850C | H2Se(0.4)-10 | NA | SH |  |  | H2O introduce later (1min). Before growth, Ar (out) 50 | Low coverage, dot-distribution, flake center with particle, worse quality | WO3 color is dark
VABA59 | VABA52 | 2026-04-20 |  | Domain size | 60 | 890 | 150 | 50,80 | WO3 | full in tube, hang | 0,40 | 150 | 30mL | 1 | 0 | in | 20 | 1 | 6 | 17 | v1 | 300C-10, O2(0.5): 300C-890C, H2Se(3): 300C-850C | H2Se(0.4)-10 | NA | SH |  |  | H2O introduce later (1min). Before growth, Ar (out) 50 | Slightly smaller domain compare to VABA52 and worse quality. Particle nuclei with thick island
VABA60 | VABA52 | 2026-04-20 |  | Domain size | 55 | 890 | 150 | 50,80 | WO3 | full in tube, hang | 0,40 | 150 | 30mL | 1 | 0 | in | 20 | 1 | 6 | 15 | v1 | 300C-10, O2(0.5): 300C-890C, H2Se(3): 300C-850C | H2Se(0.4)-10 | NA | SH |  |  | H2O introduce later (1min). Before growth, Ar (out) 50 | Larger domain size with thick oxide and thick layer center, normal quality, highly merged, not full coverage
VABA61 | VABA60 | 2026-04-21 |  | Domain size | 55 | 890 | 150 | 50,80 | WO3 | full in tube, hang | 0,40 | 150 | 30mL | 1 | 0 | in | 20 | 1 | 7 | 15 | v1 | 300C-10, O2(0.5): 300C-890C, H2Se(3): 300C-850C | H2Se(0.4)-10 | NA | SH |  |  | H2O introduce later (1min). Before growth, Ar (out) 50 | smaller domain size, same quality, less thick nucleus on most of the region but excessive multilayer nucleus at the center of the wafer
VABA62 | VABA60 | 2026-04-21 |  | Domain size | 55 | 890 | 150 | 50,80 | WO3 | full in tube, hang | 0,40 | 150 | 30mL | 1 | 0 | in | 20 | 1 | 5 | 15 | v1 | 300C-10, O2(0.5): 300C-890C, H2Se(3): 300C-850C | H2Se(0.4)-10 | NA | SH |  |  | H2O introduce later (1min). Before growth, Ar (out) 50 | Edge with thick nucleus and not full monolayer flake, mot of the region are fully cover, center region highly merged (>90%)
VABA63 | VABA62 | 2026-04-21 |  | Coverage | 55 | 890 | 150 | 50,80 | WO3 | full in tube, hang | 0,40 | 150 | 30mL | 1 | 0 | in | 20 | 1 | 5 | 16 | v1 | 300C-10, O2(0.5): 300C-890C, H2Se(3): 300C-850C | H2Se(0.4)-10 | NA | SH |  |  | H2O introduce later (1min). Before growth, Ar (out) 50 | Okay domain size, less nucleus-induced GB inSHG, worse quality, higher coverage
VABA64 | VABA62 | 2026-04-21 |  | Coverage | 55 | 890 | 150 | 50,80 | WO3 | full in tube, hang | 0,40 | 150 | 30mL | 1 | 0 | in | 20 | 1 | 5 | 17 | v1 | 300C-10, O2(0.5): 300C-890C, H2Se(3): 300C-850C | H2Se(0.4)-10 | NA | SH |  |  | H2O introduce later (1min). Before growth, Ar (out) 50 | Large nuclus center reduce but the domain size become smaller. Normal quality. Ring distribution of highly merged
VABA65 | VABA62 | 2026-04-21 |  | Coverage | 55 | 890 | 150 | 50,80 | WO3 | full in tube, hang | 0,40 | 150 | 30mL | 1 | 0 | in | 20 | 1 | 5 | 16 | v1 | 300C-10, O2(0.5): 300C-890C, H2Se(3): 300C-875C | H2Se(0.4)-10 | NA | SH |  |  | H2O introduce later (1min). Before growth, Ar (out) 50 | With large nucleus, domain size okay, worse quality. Ring distibution of higly merge
VABA66 | VABA62 | 2026-04-21 |  | Coverage | 55 | 890 | 150 | 50,80 | WO3 | full in tube, hang | 0,40 | 150 | 30mL | 1 | 0 | in | 20 | 10 | 5 | 16 | v1 | 300C-10, O2(0.5): 300C-890C, H2Se(3): 300C-875C | H2Se(0.4)-10 | NA | SH |  |  | H2O introduce later (1min). Before growth, Ar (out) 50 | Ring distibution move outward. Normal quality. Large nucleus center
VABA67 | VABA62 | 2026-04-21 |  | Coverage | 60 | 890 | 150 | 50,80 | WO3 | full in tube, hang | 0,40 | 150 | 30mL | 1 | 0 | in | 20 | 10 | 6 | 16 | v1 | 300C-10, O2(0.5): 300C-890C, H2Se(3): 300C-850C | H2Se(0.4)-10 | NA | SH |  |  | H2O introduce later (1min). Before growth, Ar (out) 50 | ring distribution, olay domain size, normal quality
VABA68 | VABA62 | 2026-04-21 |  | Coverage | 55 | 890 | 150 | 30,80 | WO3 | full in tube, hang | 0,40 | 150 | 30mL | 1 | 0 | in | 20 | 10 | 6 | 16 | v1 | 300C-10, O2(0.5): 300C-890C, H2Se(3): 300C-875C | H2Se(0.4)-10 | NA | SH |  |  | H2O introduce later (1min). Before growth, Ar (out) 50 | less ring distribution, but with large particles
VABA69 | VABA62 | 2026-04-21 |  | Coverage | 55 | 890 | 150 | 50,50 | WO3 | full in tube, hang | 0,40 | 150 | 30mL | 1 | 0 | in | 20 | 10 | 6 | 16 | v1 | 300C-10, O2(0.5): 300C-890C, H2Se(3): 300C-875C | H2Se(0.4)-10 | NA | SH |  |  | H2O introduce later (1min). | High coverage, thick island cluster
VABA70 | VABA69 | 2026-04-21 |  | Coverage | 55 | 890 | 150 | 50,50 | WO3 | full in tube, hang | 0,40 | 150 | 30mL | 1 | 0 | in | 20 | 10 | 6 | 15 | v1 | 300C-10, O2(0.5): 300C-890C, H2Se(3): 300C-875C | H2Se(0.4)-10 | NA | SH |  |  | H2O introduce later (1min). | High coverage, thick island cluster, similar result, but more thick nucleus cluster
VABA70 | VABA69 | 2026-04-27 |  | Consume new WO3 | 55 | 890 | 150 | 50,50 | WO3 | new | 0,40 | 150 | 30mL | 2 | 0 | in | 0 | 10 | 6 | 15 | v1 | 300C-10, O2(0.5): 300C-890C, H2Se(3): 300C-875C | H2Se(0.4)-10 | NA | SH |  |  | H2O introduce later (1min). | ~3um flake with nucleation center | After the electricity back, the stage uncontrollable and thus the SH was brokedn by the stage. Change to new SH, and the H2 seems has some leakage and run out of the H2 cylinder
VABB01 | VABA69 | 2026-04-28 |  | Baseline check | 55 | 890 | 150 | 50,50 | WO3 | add | 0,40 | 150 | 30mL | 1 | 0 | in | 20 | 10 | 6 | 15 | v1 | 300C-10, O2(0.5): 300C-890C, H2Se(3): 300C-875C | H2Se(0.4)-10 | NA | SH |  |  | H2O introduce later (1min). | Full monolayer, ring-distribution of multilayer flakes | Due to the low coverage and almost no coating was found, add some WO3; new H2
VABB02 | VABB01 | 2026-04-29 |  | Se coating check | 55 | 890 | 150 | 50,50 | WO3 |  | 0,40 | 150 | 30mL | 1 | 0 | in | 20 | 10 | 6 | 15 | v1 | 300C-10, O2(0.5): 300C-890C, H2Se(3): 300C-875C | H2Se(0.4)-10 | NA | SH |  |  | H2O introduce later (1min).Elemental Se coating at upstream | With many particles (oxide??), normal quality
VABB03 | VABB02 | 2026-04-29 |  | Film Cleaness | 55 | 890 | 150 | 80,80 | WO3 |  | 0,40 | 150 | 30mL | 1 | 0 | in | 20 | 10 | 6 | 15 | v1 | 300C-10, O2(0.5): 300C-890C, H2Se(3): 300C-875C | H2Se(0.4)-10 | NA | SH |  |  | H2O introduce later (1min). | excessive small particle
VABB04 | VABB02 | 2026-04-29 |  | Film Cleaness | 55 | 890 | 120 | 50,50 | WO3 |  | 0,40 | 150 | 30mL | 1 | 0 | in | 20 | 10 | 6 | 15 | v1 | 300C-10, O2(0.5): 300C-890C, H2Se(3): 300C-875C | H2Se(0.4)-10 | NA | SH |  |  | H2O introduce later (1min). | less particle
VABB05 | VABB02 | 2026-04-30 |  | Film Cleaness | 55 | 890 | 90 | 50,50 | WO3 |  | 0,40 | 150 | 30mL | 1 | 0 | in | 20 | 10 | 6 | 15 | v1 | 300C-10, O2(0.5): 300C-890C, H2Se(3): 300C-875C | H2Se(0.4)-10 | NA | SH |  |  | H2O introduce later (1min). | lower monolayer coverage, bilayer growth, more particle and rod, high quality of monolayer???
VABB06 | VABB02 | 2026-04-30 |  | Film Cleaness | 55 | 890 | 90 | 50,50 | WO3 | 4.8 reduce to 4.6g | 0,40 | 150 | 30mL | 1 | 0 | in | 20 | 10 | 6 | 15 | v1 | 300C-10, O2(0.5): 300C-890C, H2Se(3): 300C-875C | H2Se(0.4)-10 | NA | SH |  |  | H2O introduce later (1min). | highly merged bilayer
VABB07 | VABB02 | 2026-04-30 |  | quality | 55 | 950 | 150 | 50,50 | WO3 | 4.6g reduce to 4.1g | 0,40 | 150 | 30mL | 1 | 0 | in | 20 | 10 | 6 | 15 | v1 | 300C-10, O2(0.5): 300C-950C, H2Se(3): 300C-925C | H2Se(0.4)-10 | NA | SH |  |  | H2O introduce later (1min). | monolaer with particles
VABB08 | VABB02 | 2026-05-01 |  | film cleaness | 55 | 950 | 150 | 50,50 | WO3 | 4.1g | 0,40 | 150 | 30mL | 1 | 0 | in | 20 | 10 | 6 | 15 | v1 | 300C-10, O2(0.5): 300C-950C, H2Se(3): 300C-925C | H2Se(0.4)-10 | NA | SH |  |  | H2O introduce later (1min). Repeat | less particle, lower coverage, round flake | less coating after last run
VABB09 | VABB02 | 2026-05-01 |  | film cleaness | 55 | 950 | 150 | 50,50 | WO3 | 4.1g reduce to 3.7g | 0,40 | 150 | 30mL | 1 | 0 | in | 20 | 10 | 6 | 15 | v1 | 300C-10, O2(0.5): 300C-950C, H2Se(3): 300C-925C | H2Se(0.4)-10 | NA | SH |  |  | H2O introduce later (1min) | particles and high coverage
VABB10 | VABB02 | 2026-05-01 |  | film cleaness | 55 | 950 | 150 | 50,50 | WO3 | 3.7g reduce to 2.5g | 0,40 | 150 | 30mL | 1 | 0 | in | 20 | 10 | 6 | 15 | v1 | 300C-10, O2(0.5): 300C-950C, H2Se(3): 300C-925C | H2Se(0.4)-10 | NA | SH |  |  | H2O introduce later (1min) | partcles and high coverage
VABB11 | VABB02 | 2026-05-03 |  | film cleaness | 55 | 950 | 150 | 50,50 | WO3 | 2.5g reduce to 0.5g | 0,40 | 150 | 30mL | 1 | 0 | in | 20 | 10 | v-0.5-5.5 | 15 | v1 | 300C-10, O2(0.5): 300C-950C, H2Se(3): 300C-925C | H2Se(0.4)-10 | NA | SH |  |  | H2O introduce later (1min) | 2.5cm with particles, foloowing mostly 2L+1L
VABB12 | VABB02 | 2026-05-03 |  | film cleaness | 55 | 925 | 150 | 50,50 | WO3 | 0.5g | 0,40 | 150 | 30mL | 1 | 0 | in | 20 | 10 | v-0.5-5.5 | 15 | v1 | 300C-10, O2(0.5): 300C-925C, H2Se(3): 300C-900C | H2Se(0.4)-10 | NA | SH |  |  | H2O introduce later (1min). Vertical | 3-4 cm with cleaner film with PL FWHM of 37nm, but the cleanness should be improved
VABB13 | VABB02 | 2026-05-03 |  | film cleaness | 55 | 900 | 150 | 50,50 | WO3 | 0.5g | 0,40 | 150 | 30mL | 1 | 0 | in | 20 | 10 | v-0-5 | 15 | v1 | 300C-10, O2(0.5): 300C-900C, H2Se(3): 300C-875C | H2Se(0.4)-10 | NA | SH |  |  | H2O introduce later (1min). Vertical | after 3 cm cleaner | The holder position move during the growth
VABB14 | VABB02 | 2026-05-04 |  | film cleaness | 55 | 900 | 150 | 50,50 | WO3 | 0.5g | 0,40 | 150 | 30mL | 1 | 0 | in | 20 | 10 | v-2.5-7.5 | 15 | v1 | 300C-10, O2(0.5): 300C-900C, H2Se(3): 300C-875C | H2Se(0.4)-10 | NA | SH |  |  | H2O introduce later (1min). Vertical
VABC01 |  | 2026-05-04 |  | film cleaness | 55 | 950 | 150 | 50,50 | WO3 | 0.5g | 0,40 | 150 | 30mL | 1 | 0 | in | 20 | 10 | v-7.5-12.5 | 15 | v1 | 300C-10, O2(0.5): 300C-950C, H2Se(3): 300C-925C | H2Se(0.4)-10 | NA | SH |  |  | H2O introduce later (1min). Vertical | multilayer, rod at top | The SH was moved upward for 5cm
VABC02 | VABC01 | 2026-05-05 |  | film cleaness | 55 | 925 | 150 | 50,50 | WO3 | 0.5g | 0,40 | 150 | 30mL | 1 | 0 | in | 20 | 10 | v-7.5-12.5 | 15 | v1 | 300C-10, O2(0.5): 300C-925C, H2Se(3): 300C-900C | H2Se(0.4)-10 | NA | SH |  |  | H2O introduce later (1min). Vertical | multilayer dot at top
VABC03 | VABC02 | 2026-05-05 |  | film cleaness | 55 | 925 | 150 | 50,50 | WO3 | 0.5g | 0,40 | 150 | 30mL | 1 | 0 | in | 20 | 10 | 12.5 | 15 | v1 | 300C-10, O2(0.2): 300C-925C, H2Se(3): 300C-900C | H2Se(0.4)-10 | NA | SH |  |  | H2O introduce later (1min). | multilayer, small, distribution
VABC04 | VABC02 | 2026-05-05 |  | film cleaness | 55 | 925 | 150 | 50,50 | WO3 | 0.5g | 0,40 | 150 | 30mL | 1 | 0 | in | 20 | 10 | 12.5 | 15 | v1 | 300C-10, O2(0.5): 300C-925C, H2Se(3): 300C-900C | H2Se(0.4)-10 | NA | SH |  |  | H2O introduce later (1min). | multilayer, rod
VABC05 | VABC04 | 2026-05-06 |  | film cleanness - move stage upward | 55 | 925 | 150 | 50,50 | WO3 | 0.5g | 0,40 | 150 | 30mL | 1 | 0 | in | 40 | 10 | 10.5 | 15 | v1 | 300C-10, O2(0.5): 300C-925C, H2Se(3): 300C-900C | H2Se(0.4)-10 | NA | SH |  |  | H2O introduce later (1min). | multilayer, rod
VABC06 | VABC04 | 2026-05-06 |  | film cleanness - pressure | 40 | 925 | 150 | 50,50 | WO3 | 0.5g | 0,40 | 150 | 30mL | 1 | 0 | in | 20 | 10 | 12.5 | 15 | v1 | 300C-10, O2(0.5): 300C-925C, H2Se(3): 300C-900C | H2Se(0.4)-10 | NA | SH |  |  | H2O introduce later (1min). | monolayer+ dot
VABC07 | VABC06 | 2026-05-06 |  | film cleanness - pressure | 40 | 925 | 150 | 50,50 | WO3 | 0.5g | 0,40 | 150 | 30mL | 2 | 0 | in | 20 | 10 | 12.5 | 15 | v1 | 300C-10, O2(0.5): 300C-925C, H2Se(3): 300C-900C | H2Se(0.4)-10 | NA | SH |  |  | H2O introduce later (1min). | multilayer +dot
VABC08 | VABC07 | 2026-05-07 |  | film cleanness - temperature | 40 | 900 | 150 | 50,50 | WO3 | 0.5g | 0,40 | 150 | 30mL | 2 | 0 | in | 20 | 10 | 12.5 | 15 | v1 | 300C-10, O2(0.5): 300C-925C, H2Se(3): 300C-900C | H2Se(0.4)-10 | NA | SH |  |  | H2O introduce later (1min). | monolayer+ white dot
VABC09 | VABC08 | 2026-05-07 |  | film cleanness - temperature | 40 | 900 | 150 | 50,50 | WO3 | 0.5g | 0,40 | 150 | 30mL | 1 | 0 | in | 20 | 10 | 12.5 | 15 | v1 | 300C-10, O2(0.5): 300C-925C, H2Se(3): 300C-900C | H2Se(0.4)-10 | NA | SH |  |  | H2O introduce later (1min). | larger domain, still bad quality
VABC10 | VABC08 | 2026-05-07 |  | film cleanness - pretreatment | 40 | 900 | 150 | 50,50 | WO3 | 0.5g | 0,40 | 150 | 30mL | 1 | 0 | in | 20 | 10 | 12.5 | 15 | v1 | 300C-10, O2(0.5): 300C-925C | H2Se(0.4)-10 | NA | SH |  |  | H2O introduce later (1min). | Small flakes, acceptable nucleation density
VABC11 | VABC08 | 2026-05-08 |  | film cleanness - pretreatment | 40 | 900 | 150 | 50,50 | WO3 | 0.5g | 0,40 | 150 | 30mL | 1 | 0 | in | 20 | 10 | 12.5 | 15 | v1 | 300C-10, O2(0.5): 300C-925C, H2Se(3): 300C-900C | H2Se(0.4)-10 | NA | SH |  |  | H2O introduce later (1min). | extremely small flakes with good quality, extremely low coverage
VABC12 | VABC08 | 2026-05-08 |  | film cleanness - pretreatment | 40 | 925 | 150 | 50,50 | WO3 | 0.5g | 0,40 | 150 | 30mL | 1 | 0 | in | 20 | 10 | 12.5 | 15 | v1 | 300C-10, O2(0.5): 300C-925C | H2Se(0.4)-10 | NA | SH |  |  | H2O introduce later (1min). | higher coverage, nut the doami size is small (<1um), bad quality, likely due to the oxygen pretreatment
VABC13 | VABC12 | 2026-05-08 |  | film cleanness - pretreatment | 40 | 900 | 150 | 50,50 | WO3 | 0.5g | 0,40 | 150 | 30mL | 1 | 0 | in | 20 | 10 | 12.5 | 15 | v1 | 300C-10, O2(0.5): 300C-700C, O2(0.2): 700C-900 H2Se(3): 700C-875C | H2Se(0.4)-10 | NA | SH |  |  | H2O introduce later (1min). | small domain, higher coverage but poor quality
VABC14 | VABC11 | 2026-05-10 |  | film cleanness - pressure | 40 | 925 | 150 | 50,50 | WO3 | 0.5g | 0,40 | 150 | 30mL | 1 | 0 | in | 20 | 10 | 12.5 | 15 | v1 | 300C-10, O2(0.5): 300C-925C, H2Se(3): 300C-900C | H2Se(0.4)-10 | NA | SH |  |  | H2O introduce later (1min). | monolayer+ excessive dot
VABC15 | VABC06 | 2026-05-10 |  | film cleanness - pressure | 40 | 875 | 150 | 50,50 | WO3 | 0.5g | 0,40 | 150 | 30mL | 1 | 0 | in | 20 | 10 | 12.5 | 20 | v1 | 300C-10, O2(0.5): 300C-700C, O2(0.2): 700C-900 H2Se(3): 700C-875C | H2Se(0.4)-10 | NA | SH |  |  | H2O introduce later (1min). | Low coverage, normal quality
VABC16 | VABC06 | 2026-05-10 |  | film cleanness - pressure | 40 | 900 | 150 | 50,50 | WO3 | 0.5g | 0,40 | 150 | 30mL | 1 | 0 | in | 20 | 10 | 12.5 | 15 | v1 | 300C-10, O2(0.5): 300C-925C, H2Se(3): 300C-900C | H2Se(0.4)-10 | NA | SH |  |  | H2O introduce later (1min). | less growth
VABC17 | VABC06 | 2026-05-10 |  | film cleanness - pressure | 40 | 925 | 150 | 50,50 | WO3 | 0.5g | 0,40 | 150 | 30mL | 1 | 0 | in | 20 | 10 | 12.5 | 15 | v1 | 300C-10, O2(0.5): 300C-925C, H2Se(3): 300C-900C | H2Se(0.4)-10 | NA | SH |  |  | H2O introduce later (1min). | 10um star shape flake with nuclei center
VABC18 | VABC017 | 2026-05-11 | AY | film cleanness - pressure | 40 | 925 | 150 | 50,50 | WO3 | 0.5g | 0,40 | 150 | 30mL | 1 | 0 | in | 20 | 10 | 12.5 | 15 | v1 | 300C-10, O2(0.5): 300C-925C, H2Se(3): 300C-900C | H2Se(0.4)-10 | NA | SH |  |  | H2O introduce later (1min). | edge with film, center thick layer
VABC19 | VABC17 | 2026-05-11 | AY | film cleanness - pressure | 40 | 925 | 150 | 50,50 | WO3 | 0.5g | 0,40 | 150 | 30mL | 1 | 0 | in | 20 | 10 | 12.5 | 15 | v1 | 300C-10, O2(0.5): 300C-925C, H2Se(3): 300C-900C | H2Se(0.4)-10 | NA | SH |  |  | H2O introduce later (1min). | edge with film, center thick layer
VABC20 | VABC10 | 2026-05-11 | LY | film cleanness - pressure | 55 | 950 | 150 | 50,50 | WO3 | 0.5g | 0,40 | 150 | 30mL | 1 | 0 | in | 20 | 10 | 12.5 | 15 | v1 | 300C-10, O2(0.5): 300C-925C, H2Se(3): 300C-900C | H2Se(0.4)-10 | NA | SH |  |  | H2O introduce later (1min). | bilayer small flakes, 80% coverage
VABD00 | VABA68 | 2026-05-11 | LY | Coverage | 55 | 890 | 150 | 30,80 | WO3 | 0.5g | 0,40 | 150 | 30mL | 1 | 0 | in | 20 | 10 | 6 | 16 | v1 | 300C-10, O2(0.5): 300C-890C, H2Se(3): 300C-875C | H2Se(0.4)-10 | NA | SH |  |  | H2O introduce later (1min). Before growth, Ar (out) 50 | monolayer flakes with partial nuclei center
VABD01 | VABD00 | 2026-05-11 | LY | Coverage | 55 | 890 | 150 | 50,50 | WO3 | 0.5g | 0,40 | 150 | 30mL | 1 | 0 | in | 20 | 10 | 6 | 16 | v1 | 300C-10, O2(0.5): 300C-890C, H2Se(3): 300C-875C | H2Se(0.4)-10 | NA | SH |  |  | H2O introduce later (1min). Before growth, Ar (out) 50 | monolayer flakes with particle center, with distribution
VABD02 | VABD00 | 2026-05-12 | AY | Coverage | 55 | 925 | 150 | 30,80 | WO3 | 0.5g | 0,40 | 150 | 30mL | 1 | 0 | in | 20 | 10 | 6 | 16 | v1 | 300C-10, O2(0.5): 300C-890C, H2Se(3): 300C-875C | H2Se(0.4)-10 | NA | SH |  |  | H2O introduce later (1min). Before growth, Ar (out) 50 | bilayer flakes
VABD03 | VABD00 | 2026-05-12 | AY | Coverage | 55 | 890 | 150 | 30,80 | WO3 | 0.5g | 0,40 | 150 | 30mL | 1 | 0 | in | 20 | 10 | 6 | 16 | v1 | 300C-10, O2(0.5): 300C-890C, H2Se(5): 300C-875C | H2Se(0.4)-10 | NA | SH |  |  | H2O introduce later (1min). Before growth, Ar (out) 50 | small loose bilayer
VABD04 | VABD00 | 2026-05-12 | AY | Coverage | 55 | 890 | 150 | 30,80 | WO3 | 0.5g | 0,40 | 150 | 30mL | 1 | 0 | in | 20 | 10 | 8 | 16 | v1 | 300C-10, O2(0.5): 300C-890C, H2Se(3): 300C-875C | H2Se(0.4)-10 | NA | SH |  |  | H2O introduce later (1min). Before growth, Ar (out) 50 | monoayer flakes with particles, low coverage
VABD05 | VABD00 | 2026-05-12 | LY | Coverage | 55 | 890 | 150 | 30,80 | WO3 | 0.5g | 0,80 | 150 | 30mL | 1 | 0 | in | 20 | 10 | 6 | 16 | v1 | 300C-10, O2(0.5): 300C-890C, H2Se(3): 300C-875C | H2Se(0.4)-10 | NA | SH |  |  | H2O introduce later (1min). Before growth, Ar (out) 50 | outer ring of loose monolayer, center small dense bilayer
VABD06 | VABD00 | 2026-05-12 | LY | Coverage | 55 | 890 | 150 | 30,80 | WO3 | 4g (new) | 0,80 | 150 | 30mL | 1 | 0 | in | 20 | 10 | 6 | 16 | v1 | 300C-10, O2(0.5): 300C-890C, H2Se(3): 300C-875C | H2Se(0.4)-10 | NA | SH |  |  | H2O introduce later (1min). Before growth, Ar (out) 50 | monolayer film with paritcles and thick layer nucleus. Large domain
VABD07 | VABD00 | 2026-05-12 | LY | Coverage | 55 | 890 | 150 | 30,80 | WO3 | 4g | 0,80 | 150 | 30mL | 1 | 0 | in | 20 | 10 | 6 | 16 | v1 | 300C-10, O2(0.5): 300C-890C, H2Se(3): 300C-875C | H2Se(0.4)-10 | NA | SH |  |  | H2O introduce later (1min). Before growth, Ar (out) 50 | bilayer film with many particles
VABD08 | VABD00 | 2026-05-13 | AY | Coverage | 55 | 890 | 150 | 30,80 | WO3 | 4g(new) | 0,80 | 150 | 30mL | 1 | 0 | in | 20 | 10 | 6 | 16 | v1 | 300C-10, O2(0.5): 300C-890C, H2Se(3): 300C-865C | H2Se(0.4)-10 | NA | SH |  |  | H2O introduce later (1min). Before growth, Ar (out) 50, repeat | film with multilayer
VABD09 | VABD00 | 2026-05-13 | AY | Coverage | 55 | 890 | 150 | 30,80 | WO3 | 4g(new) | 0,80 | 150 | 30mL | 1 | 0 | in | 20 | 10 | 6 | 16 | v1 | 300C-10,H2Se(3): 300C-865C | H2Se(0.4)-10 | NA | SH |  |  | H2O introduce later (1min). Before growth, Ar (out) 50 | flakes with partial highly merged
VABD10 | VABD00 | 2026-05-13 | AY | Coverage, repeat BD09 | 55 | 890 | 150 | 30,80 | WO3 | 4g(new) | 0,80 | 150 | 30mL | 1 | 0 | in | 20 | 10 | 6 | 25 | v1 | 300C-10,H2Se(3): 300C-865C | H2Se(0.4)-10 | NA | SH |  |  | H2O introduce later (1min). Before growth, Ar (out) 50 | flakes, low coverage
VABD11 | VABD06 | 2026-05-13 | JK | Repeat BD06 as SH reinstall | 55 | 890 | 150 | 30,80 | WO3 | 3g(new) | 0,80 | 150 | 30mL | 1 | 0 | in | 20 | 10 | 6 | 16 | v1 | 300C-10, O2(0.5): 300C-890C, H2Se(3): 300C-865C | H2Se(0.4)-10 | NA | SH |  |  | H2O introduce later (1min). Before growth, Ar (out) 50 | Film with many bilayers and particles | SH reinstall
VABD12 | VABD06 | 2026-05-13 | JK | Repeat BD06 as SH reinstall again | 55 | 890 | 150 | 30,80 | WO3 | 2.5g(new) | 0,80 | 150 | 30mL | 1 | 0 | in | 20 | 10 | 6 | 10 | v1 | 300C-10, O2(0.5): 300C-890C, H2Se(3): 300C-865C | H2Se(0.4)-10 | NA | SH |  |  | H2O introduce later (1min). Before growth, Ar (out) 50 | Thick film
VABD13 | VABD012 | 2026-05-14 | AY | Repeat BD12 | 55 | 890 | 150 | 30,80 | WO3 | 2.5g(new) | 0,80 | 150 | 30mL | 1 | 0 | in | 20 | 10 | 6 | 10 | v1 | 300C-10, O2(0.5): 300C-890C, H2Se(3): 300C-865C | H2Se(0.4)-10 | NA | SH |  |  | H2O introduce later (1min). Before growth, Ar (out) 50 | Not clean, large particle
VABD14 | VABD012 | 2026-05-14 | AY | Quality; Stop O2 pretreat @700C | 55 | 890 | 150 | 30,80 | WO3 | 2.5g | 0,80 | 150 | 30mL | 1 | 0 | in | 20 | 10 | 6 | 10 | v1 | 300C-10, O2(0.5): 300C-693C, H2Se(3): 479C-865C | H2Se(0.4)-10 | NA | SH |  |  | H2O introduce later (1min). Before growth, Ar (out) 50 | full coverage with small domain
VABD15 | VABD012 | 2026-05-14 | AY | Repeat BD14 | 55 | 890 | 150 | 30,80 | WO3 | 2.5g | 0,80 | 150 | 30mL | 1 | 0 | in | 20 | 10 | 6 | 10 | v1 | 300C-10, O2(0.5): 300C-693C, H2Se(3): 479C-865C | H2Se(0.4)-10 | NA | SH |  |  | H2O introduce later (1min). Before growth, Ar (out) 50 | full coverage with small domain
VABD16 | VABD012 | 2026-05-14 | LY | Pressure for less nucleation density | 90 | 890 | 150 | 30,80 | WO3 | 2.5g | 0,80 | 150 | 30mL | 1 | 0 | in | 20 | 10 | 6 | 10 | v1 | 300C-10, O2(0.5): 300C-693C, H2Se(3): 479C-865C | H2Se(0.4)-10 | NA | SH |  |  | H2O introduce later (1min). Before growth, Ar (out) 50 | full coverage with small domain
VABD17 |  | 2026-05-14 | LY | Anneal for blue coating | 55 | 890 | 150 | 30,80 | WO3 | 2.5g | 0,80 | 150 | 30mL | 0 | 0 | in | 20 | 10 | 6 | 10 | v1 | 300C-10, O2(0.5): 300C-693C | NA | NA | SH |  |  | H2O introduce later (1min). Before growth, Ar (out) 50 | furnace anneal remove coating
VABD18 | VABA52 | 2026-05-14 | LY | After anneal check; repeat VABA52 | 60 | 890 | 150 | 50,80 | WO3 | 2.5g | 0,40 | 150 | 30mL | 1 | 0 | in | 20 | 1 | 6 | 15 | v1 | 300C-10, O2(0.5): 300C-890C, H2Se(3): 500C-850C | H2Se(0.4)-10 | NA | SH |  |  | H2O introduce later (1min). Before growth, Ar (out) 50 | domain size > 7um; coverage >90um
VABD19 | VABD18 | 2026-05-14 | LY | Repeat VABD18 | 60 | 890 | 150 | 50,80 | WO3 | 2.5g | 0,40 | 150 | 30mL | 1 | 0 | in | 20 | 1 | 6 | 15 | v1 | 300C-10, O2(0.5): 300C-890C, H2Se(3): 500C-850C | H2Se(0.4)-10 | NA | SH |  |  | H2O introduce later (1min). Before growth, Ar (out) 50, repeat | ring distribution, smaller domain
VABD20 | VABD18 | 2026-05-15 |  | Distance for uniformity | 60 | 890 | 150 | 50,80 | WO3 | 2.5g | 0,40 | 150 | 30mL | 1 | 0 | in | 20 | 1 | 5 | 15 | v1 | 300C-10, O2(0.5): 300C-890C, H2Se(3): 500C-850C | H2Se(0.4)-10 | NA | SH |  |  | H2O introduce later (1min). Before growth, Ar (out) 50 | ring distribution
VABD21-2 | VABD20 | 2026-05-15 |  | If not uniform: check inlet/outlet flow | 60 | 890 | 150 | 50,50 | WO3 | 2.5g | 0,40 | 150 | 30mL | 1 | 0 | in | 20 | 1 | 5 | 15 | v1 | 300C-10, O2(0.5): 300C-890C, H2Se(3): 500C-850C | H2Se(0.4)-10 | NA | SH |  |  | H2O introduce later (1min). Before growth, Ar (out) 50 | uniform distribution of flakes/highly merged
VABD22-2 | VABD21 | 2026-05-15 |  | If 21-2 uniform: repeat | 60 | 890 | 150 | 50,50 | WO3 | 2.5g | 0,40 | 150 | 30mL | 1 | 0 | in | 20 | 1 | 5 | 15 | v1 | 300C-10, O2(0.5): 300C-890C, H2Se(3): 500C-850C | H2Se(0.4)-10 | NA | SH |  |  | H2O introduce later (1min). Before growth, Ar (out) 50, repeat | With distribution but still clean flakes
VABD23 | VABD21 | 2026-05-15 |  | Coverage & quality: Temperature | 60 | 900 | 150 | 50,50 | WO3 | 2.5g | 0,40 | 150 | 30mL | 1 | 0 | in | 20 | 1 | 5 | 15 | v1 | 300C-10, O2(0.5): 300C-900C, H2Se(3): 500C-850C | H2Se(0.4)-10 | NA | SH |  |  | H2O introduce later (1min). Before growth, Ar (out) 50 | triangle flakes, thinner FWHM(~37nm)
VABD24 | VABD23 | 2026-05-15 |  | Coverage: O2 treat period | 60 | 900 | 150 | 50,50 | WO3 | 2.5g | 0,40 | 150 | 30mL | 1 | 0 | in | 20 | 1 | 5 | 15 | v1 | 600C-10, O2(0.5): 300C-900C, H2Se(3): 600C-850C | H2Se(0.4)-10 | NA | SH |  |  | H2O introduce later (1min). Before growth, Ar (out) 50 | thinner FWHM (~36nm), slightly lower coverage
VABD25 | VABD23 | 2026-05-15 |  | Coverage: Stage height | 60 | 900 | 150 | 50,50 | WO3 | 2.5g | 0,40 | 150 | 30mL | 1 | 0 | in | 20 | 1 | 4 | 15 | v1 | 300C-10, O2(0.5): 300C-900C, H2Se(3): 500C-850C | H2Se(0.4)-10 | NA | SH |  |  | H2O introduce later (1min). Before growth, Ar (out) 50 | star-shape, no improvement on coverage
VABD26 | VABD23 | 2026-05-16 | AY | Coverage & quality: Temperature | 60 | 910 | 150 | 50,50 | WO3 | 2.5g | 0,40 | 150 | 30mL | 1 | 0 | in | 20 | 1 | 5 | 15 | v1 | 300C-10, O2(0.5): 300C-910C, H2Se(3): 500C-850C | H2Se(0.4)-10 | NA | SH |  |  | H2O introduce later (1min). Before growth, Ar (out) 50
VABD27-2 | VABD23 | 2026-05-16 | AY | H2 for density | 60 | 910 | 150 | 50,50 | WO3 | 2.5g | 0,40 | 150 | 30mL | 1 | 0 | in | 30 | 1 | 5 | 15 | v1 | 300C-10, O2(0.5): 300C-910C, H2Se(3): 500C-850C | H2Se(0.4)-10 | NA | SH |  |  | H2O introduce later (1min). Before growth, Ar (out) 50 | highly merged with particles
VABD28-2 | VABD23 | 2026-05-16 | LY | Coverage: time | 60 | 910 | 150 | 50,50 | WO3 | 2.5g | 0,40 | 150 | 30mL | 1 | 0 | in | 30 | 1 | 5 | 16 | v1 | 300C-10, O2(0.5): 300C-910C, H2Se(3): 500C-850C | H2Se(0.4)-10 | NA | SH |  |  | H2O introduce later (1min). Before growth, Ar (out) 50 | almost full with particles
VABD29 | VABD28 | 2026-05-17 | AY | Repeat VABD28 | 60 | 910 | 150 | 50,50 | WO3 | 2.5g | 0,40 | 150 | 30mL | 1 | 0 | in | 30 | 1 | 5 | 16 | v1 | 300C-10, O2(0.5): 300C-910C, H2Se(3): 500C-850C | H2Se(0.4)-10 | NA | SH |  |  | H2O introduce later (1min). Before growth, Ar (out) 50 | almost full
VABD30-2 | VABD28 | 2026-05-17 | AY | If VABD29 not full: Coverage: time | 60 | 910 | 150 | 50,50 | WO3 | 2.5g | 0,40 | 150 | 30mL | 1 | 0 | in | 30 | 1 | 5 | 17 | v1 | 300C-10, O2(0.5): 300C-910C, H2Se(3): 500C-850C | H2Se(0.4)-10 | NA | SH |  |  | H2O introduce later (1min). Before growth, Ar (out) 50 | lower coverage
VABD31-2 | VABD28 | 2026-05-17 | LY | Repeat VABD30-2 | 60 | 910 | 150 | 50,50 | WO3 | 2.5g | 0,40 | 150 | 30mL | 1 | 0 | in | 30 | 1 | 5 | 17 | v1 | 300C-10, O2(0.5): 300C-910C, H2Se(3): 500C-850C | H2Se(0.4)-10 | NA | SH |  |  | H2O introduce later (1min). Before growth, Ar (out) 50 | lower coverage
VABD32 | VABD28 | 2026-05-17 | LY | Coverage: check coating or etching | 60 | 910 | 150 | 50,50 | WO3 | 2.5g | 0,40 | 150 | 30mL | 1 | 0 | in | 33 | 1 | 5 | 16 | v1 | 300C-10, O2(0.5): 300C-910C, H2Se(3): 500C-850C | H2Se(0.4)-10 | NA | SH |  |  | H2O introduce later (1min). Before growth, Ar (out) 50 | lower coverage
VABD33 | VABD28 | 2026-05-18 | AY | Repeat VABD30-2 | 60 | 910 | 150 | 50,50 | WO3 | 2.5g | 0,40 | 150 | 30mL | 1 | 0 | in | 30 | 1 | 5 | 20 | v1 | 300C-10, O2(0.5): 300C-910C, H2Se(3): 500C-850C | H2Se(0.4)-10 | NA | SH |  |  | H2O introduce later (1min). Before growth, Ar (out) 50 | not full
VABD34-3 | VABD28 | 2026-05-18 | AY | Coverage: whether coating consume O2 | 60 | 910 | 150 | 50,50 | WO3 | 2.5g | 0,40 | 150 | 30mL | 1 | 0 | in | 30 | 1 | 5 | 17 | v1 | 300C-10, O2(0.6): 300C-910C, H2Se(3): 500C-850C | H2Se(0.4)-10 | NA | SH |  |  | H2O introduce later (1min). Before growth, Ar (out) 50 | not full
VABD35-4 | VABD28 | 2026-05-18 | AY | Coverage: whether coating consume H2 | 60 | 910 | 150 | 50,50 | WO3 | 2.5g | 0,40 | 150 | 30mL | 1 | 0 | in | 40 | 1 | 5 | 17 | v1 | 300C-10, O2(0.5): 300C-910C, H2Se(3): 500C-850C | H2Se(0.4)-10 | NA | SH |  |  | H2O introduce later (1min). Before growth, Ar (out) 50 | not full | little bee malfunction
VABD36 | VABD28 | 2026-05-18 | LY | Coverage: new powder | 60 | 910 | 150 | 50,50 | WO3 | new 3g | 0,40 | 150 | 30mL | 1 | 0 | in | 30 | 1 | 5 | 16 | v1 | 300C-10, O2(0.5): 300C-910C, H2Se(3): 500C-850C | H2Se(0.4)-10 | NA | SH |  |  | H2O introduce later (1min). Before growth, Ar (out) 50 | full, PL FWHM~37nm
VABD37 | VABD28 | 2026-05-18 | LY | Repeat VABD36 with 2nd use powder | 60 | 910 | 150 | 50,50 | WO3 | 3g | 0,40 | 150 | 30mL | 1 | 0 | in | 30 | 1 | 5 | 16 | v1 | 300C-10, O2(0.5): 300C-910C, H2Se(3): 500C-850C | H2Se(0.4)-10 | NA | SH |  |  | H2O introduce later (1min). Before growth, Ar (out) 50 | not full
VABD38 | VABD28 | 2026-05-19 | AY | Repeat VABD37 with not compacted powder | 60 | 910 | 150 | 50,50 | WO3 | break compacted powder, 3g | 0,40 | 150 | 30mL | 1 | 0 | in | 30 | 1 | 5 | 16 | v1 | 300C-10, O2(0.5): 300C-910C, H2Se(3): 500C-850C | H2Se(0.4)-10 | NA | SH |  |  | H2O introduce later (1min). Before growth, Ar (out) 50 | full, good quality
VABD39-1 | VABD28 | 2026-05-19 | AY | Repeat VABD38: only stir the surface | 60 | 910 | 150 | 50,50 | WO3 | break compacted powder, 3g | 0,40 | 150 | 30mL | 1 | 0 | in | 30 | 1 | 5 | 16 | v1 | 300C-10, O2(0.5): 300C-910C, H2Se(3): 500C-850C | H2Se(0.4)-10 | NA | SH |  |  | H2O introduce later (1min). Before growth, Ar (out) 50 | full, normal quality
VABD40-1 | VABD28 | 2026-05-19 | LY | Repeat VABD38: only stir the surface | 60 | 910 | 150 | 50,50 | WO3 | break compacted powder, 3g | 0,40 | 150 | 30mL | 1 | 0 | in | 30 | 1 | 5 | 16 | v1 | 300C-10, O2(0.5): 300C-910C, H2Se(3): 500C-850C | H2Se(0.4)-10 | NA | SH |  |  | H2O introduce later (1min). Before growth, Ar (out) 50 | full, normal quality
VABD41 | VABD28 | 2026-05-19 | LY | Repeat VABD38: thoroughly stirred | 60 | 910 | 150 | 50,50 | WO3 | break compacted powder | 0,40 | 150 | 30mL | 1 | 0 | in | 30 | 1 | 5 | 16 | v1 | 300C-10, O2(0.5): 300C-910C, H2Se(3): 500C-850C | H2Se(0.4)-10 | NA | SH |  |  | H2O introduce later (1min). Before growth, Ar (out) 50 | full, worse quality
VABD42 | VABD28 | 2026-05-19 | LY | Layer uniformity: growth time | 60 | 910 | 150 | 50,50 | WO3 | break compated powder, 3g | 0,40 | 150 | 30mL | 1 | 0 | in | 30 | 1 | 5 | 15 | v1 | 300C-10, O2(0.5): 300C-910C, H2Se(3): 500C-850C | H2Se(0.4)-10 | NA | SH |  |  | H2O introduce later (1min). Before growth, Ar (out) 50
VABD43 | VABD36 |  |  | Quality: Coverage | 60 | 910 | 150 | 50,50 | WO3 | new 3g | 0,40 | 150 | 30mL | 1 | 0 | in | 30 | 1 | 5 | 16 | v1 | 300C-10, O2(0.5): 300C-910C, H2Se(3): 500C-850C | H2Se(0.4)-10 | NA | SH |  |  | H2O introduce later (1min). Before growth, Ar (out) 50
VABDTC |  |  |  | Tube cleaning (with WO3, w/o H2Se) | 60 | 910 | 150 | 50,50 | WO3 | 3g | 0,40 | 150 | 30mL | 0 | 0 | in | 30 | 1 | 5 | 16 | v1 | 300C-10, O2(0.5): 300C-910C | NA | NA | SH |  |  | H2O introduce later (1min). Before growth, Ar (out) 50
VABD44-1 | VABD36 |  |  | Repeat VABD43 | 60 | 910 | 150 | 50,50 | WO3 | break compacted powder, 3g | 0,40 | 150 | 30mL | 1 | 0 | in | 30 | 1 | 5 | 16 | v1 | 300C-10, O2(0.5): 300C-910C, H2Se(3): 500C-850C | H2Se(0.4)-10 | NA | SH |  |  | H2O introduce later (1min). Before growth, Ar (out) 50
VABD45-1 | VABD36 |  |  | Repeat VABD43 | 60 | 910 | 150 | 50,50 | WO3 | break compacted powder, 3g | 0,40 | 150 | 30mL | 1 | 0 | in | 30 | 1 | 5 | 16 | v1 | 300C-10, O2(0.5): 300C-910C, H2Se(3): 500C-850C | H2Se(0.4)-10 | NA | SH |  |  | H2O introduce later (1min). Before growth, Ar (out) 50
VABD46 |  |  |  | Tube cleaning (with WO3, w/o H2Se) | 60 | 910 | 150 | 50,50 | WO3 | break compacted powder, 3g | 0,40 | 150 | 30mL | 0 | 0 | in | 30 | 1 | 5 | 16 | v1 | 300C-10, O2(0.5): 300C-910C | NA | NA | SH |  |  | H2O introduce later (1min). Before growth, Ar (out) 50
VABDTC |  |  |  | Tube cleaning (with WO3, w/o H2Se) | 60 | 910 | 150 | 50,50 | WO3 | 3g | 0,40 | 150 | 30mL | 0 | 0 | in | 30 | 1 | 5 | 16 | v1 | 300C-10, O2(0.5): 300C-910C | NA | NA | SH |  |  | H2O introduce later (1min). Before growth, Ar (out) 50
VABD47 | VABD36 |  |  | Repeat VABD43 | 60 | 910 | 150 | 50,50 | WO3 | break compacted powder, 3g | 0,40 | 150 | 30mL | 1 | 0 | in | 30 | 1 | 5 | 16 | v1 | 300C-10, O2(0.5): 300C-910C, H2Se(3): 500C-850C | H2Se(0.4)-10 | NA | SH |  |  | H2O introduce later (1min). Before growth, Ar (out) 50, before growth with tube cleaning+WO3
VABD48 |  |  |  | Tube cleaning (with WO3, w/o H2Se) | 60 | 910 | 150 | 50,50 | WO3 | 3g | 0,40 | 150 | 30mL | 0 | 0 | in | 30 | 1 | 5 | 16 | v1 | 300C-10, O2(0.5): 300C-910C | NA | NA | SH |  |  | H2O introduce later (1min). Before growth, Ar (out) 50, before growth with tube cleaning+WO3
VABD49 | VABD36 |  |  | Repeat VABD43 | 60 | 910 | 150 | 50,50 | WO3 | 2.5g | 0,40 | 150 | 30mL | 1 | 0 | in | 30 | 1 | 5 | 16 | v1 | 300C-10, O2(0.5): 300C-910C, H2Se(3): 500C-850C | H2Se(0.4)-10 | NA | SH |  |  | H2O introduce later (1min). Before growth, Ar (out) 50
VABD50 | VABD36 |  |  | Repeat VABD43 | 60 | 910 | 150 | 50,50 | WO3 | break compacted powder, 3g | 0,40 | 150 | 30mL | 1 | 0 | in | 20 | 1 | 5 | 16 | v1 | 300C-10, O2(0.5): 300C-910C, H2Se(3): 500C-850C | H2Se(0.4)-10 | NA | SH |  |  | H2O introduce later (1min). Before growth, Ar (out) 50
VABD51 | VABD36 |  |  | Repeat VABD43 | 60 | 910 | 150 | 50,50 | WO3 | break compacted powder, 3g | 0,40 | 150 | 30mL | 1 | 0 | in | 20 | 1 | 5 | 16 | v1 | 300C-10, O2(0.5): 300C-910C, H2Se(3): 500C-850C | H2Se(0.4)-10 | NA | SH |  |  | H2O introduce later (1min). Before growth, Ar (out) 50
VABD52 | VABD36 |  |  | Repeat VABD43 | 60 | 910 | 150 | 50,50 | WO3 | break compacted powder, 3g | 0,40 | 150 | 30mL | 1 | 0 | in | 30 | 1 | 5 | 16 | v1 | 300C-10, O2(0.5): 300C-910C, H2Se(3): 500C-850C | H2Se(0.4)-10 | NA | SH |  |  | H2O introduce later (1min). Before growth, Ar (out) 50
VABD53 | VABD36 |  |  | Repeat VABD43 | 60 | 910 | 150 | 50,50 | WO3 | break compacted powder, 3g | 0,40 | 150 | 30mL | 1 | 0 | in | 30 | 1 | 5 | 16 | v1 | 300C-10, O2(0.5): 300C-910C, H2Se(3): 500C-850C | H2Se(0.4)-10 | NA | SH |  |  | H2O introduce later (1min). Before growth, Ar (out) 50, before growth with tube cleaning+WO3
VABD54 | VABD36 |  |  | Repeat VABD43 | 60 | 910 | 150 | 50,50 | WO3 | break compacted powder, 3g | 0,40 | 150 | 30mL | 1 | 0 | in | 30 | 1 | 5 | 16 | v1 | 300C-10, O2(0.5): 300C-910C, H2Se(3): 500C-850C | H2Se(0.4)-10 | NA | SH |  |  | H2O introduce later (1min). Before growth, Ar (out) 50, before growth with tube cleaning+WO3
VABD55 | VABD36 |  |  | Repeat VABD43 | 60 | 910 | 150 | 50,50 | WO3 | break compacted powder, 3g | 0,40 | 150 | 30mL | 1 | 0 | in | 30 | 1 | 5 | 16 | v1 | 300C-10, O2(0.5): 300C-910C, H2Se(3): 500C-850C | H2Se(0.4)-10 | NA | SH |  |  | H2O introduce later (1min). Before growth, Ar (out) 50, before growth with tube cleaning+WO3
VABD56 | VABD36 |  |  | Quality: H2Se post-treat | 60 | 910 | 150 | 50,50 | WO3 | break compacted powder, 3g | 0,40 | 150 | 30mL | 1 | 0 | in | 30 | 1 | 5 | 16 | v1 | 300C-10, O2(0.5): 300C-910C, H2Se(3): 500C-850C | H2Se(0.4): 910C-600C, H2Se(1):600C-30 | NA | SH |  |  | H2O introduce later (1min). Before growth, Ar (out) 50, before growth with tube cleaning w/o H2+WO3
VABD57 | VABD56 |  |  | Tube cleaning without WO3, less post-treat for clean film | 60 | 910 | 150 | 50,50 | WO3 | break compacted powder, 3g | 0,40 | 150 | 30mL | 1 | 0 | in | 30 | 1 | 5 | 16 | v1 | 300C-10, O2(0.5): 300C-910C, H2Se(3): 500C-850C | H2Se(0.4): 910C-600C, H2Se(1):600C-20 | NA | SH |  |  | H2O introduce later (1min). Before growth, Ar (out) 50, before growth with tube cleaning w/o H2
VABD58 | VABD56 |  |  | repeat VABD56, cleaning without WO3 | 60 | 910 | 150 | 50,50 | WO3 | break compacted powder, 3g | 0,40 | 150 | 30mL | 1 | 0 | in | 30 | 1 | 5 | 16 | v1 | 300C-10, O2(0.5): 300C-910C, H2Se(3): 500C-850C | H2Se(0.4): 910C-600C, H2Se(1):910-600C-30 | NA | SH |  |  | H2O introduce later (1min). Before growth, Ar (out) 50, before growth with tube cleaning w/o H2
VABD59 | VABD56 |  |  | Layer uniformity: H2 | 60 | 910 | 150 | 50,50 | WO3 | break compacted powder, 3g | 0,40 | 150 | 30mL | 1 | 0 | in | 20 | 1 | 5 | 16 | v1 | 300C-10, O2(0.5): 300C-910C, H2Se(3): 500C-850C | H2Se(0.4): 910C-600C, H2Se(1):600C-30 | NA | SH |  |  | H2O introduce later (1min). Before growth, Ar (out) 50, before growth with tube cleaning w/o H2+WO3
VABD60 | VABD59 |  |  | Repeat VABD59 | 60 | 910 | 150 | 50,50 | WO3 | break compacted powder, 3g | 0,40 | 150 | 30mL | 1 | 0 | in | 20 | 1 | 5 | 16 | v1 | 300C-10, O2(0.5): 300C-910C, H2Se(3): 500C-850C | H2Se(0.4): 910C-600C, H2Se(1):600C-30 | NA | SH |  |  | H2O introduce later (1min). Before growth, Ar (out) 50, before growth with tube cleaning w/o H2+WO3
VABD61 | VABD60 |  | AY | Keep H2 20 sccm during annealing | 60 | 910 | 150 | 50,50 | WO3 | break compacted powder, 3g | 0,40 | 150 | 30mL | 1 | 0 | in | 20 | 10 | 5 | 16 | v1 | 300C-10, O2(0.5): 300C-910C, H2Se(3): 500C-850C | H2Se(1): 910C-600C, H2(20):910C-600C | NA | SH |  |  | H2O introduce later (1min). Before growth, Ar (out) 50, before growth with tube cleaning w/o H2+WO3 | dirty, lots of particles
VABD62 | VABD60 |  | AY | Post annealing at 910 for 5 mins with H2Se 3 ccm | 60 | 910 | 150 | 50,50 | WO3 | break compacted powder, 3g | 0,40 | 150 | 30mL | 1 | 0 | in | 20 | 10 | 5 | 16 | v1 | 300C-10, O2(0.5): 300C-910C, H2Se(3): 500C-850C | H2Se(3): 910C for 5 mins, H2Se(1):910C-600C | NA | SH |  |  | H2O introduce later (1min). Before growth, Ar (out) 50, before growth with tube cleaning w/o H2+WO3 | bilayer on top, bad quality
VATC00 | VATC00 |  | AY | repeat VATC00 | 60 | 910 | 150 | 50,50 | WO3 | break compacted powder, 3g | 0,40 | 150 | 30mL | 1 | 0.5 | in | 0 | 1 | 5 | 16 | v1 | 300C-10, O2(0.5): 300C-910C | NA | NA
VABD63 | VABD58 |  | AY | add 2sccm H2 during annealing | 60 | 910 | 150 | 50,50 | WO3 | break compacted powder, 3g | 0,40 | 150 | 30mL | 1 | 0 | in | 20 | 10 | 5 | 16 | v1 | 300C-10, O2(0.5): 300C-910C, H2Se(3): 500C-850C | H2Se(1): 910C-600C, H2(2):910C-600C | NA |  |  |  | H2O introduce later (1min). Before growth, Ar (out) 50, before growth with tube cleaning w/o H2+WO3 | bad quality, bilayer?
VATC01 | VATC00 |  | AY | increase O2 from 0.1 to 1 sccm | 60 | 910 | 150 | 50,50 | WO3 | break compacted powder, 3g | 0,40 | 150 | 30mL | 1 | 1 | in | 0 | 1 | 5 | 16 | v1 | 300C-10, O2(0.5): 300C-910C | NA | NA
VABD64 | VABD58 |  | AY | Repeat VABD58 | 60 | 910 | 150 | 50,50 | WO3 | break compacted powder, 3g | 0,40 | 150 | 30mL | 1 | 0 | in | 20 | 1 | 5 | 16 | v1 | 300C-10, O2(0.5): 300C-910C, H2Se(3): 500C-850C | H2Se(1): 910C-600C, | NA | SH |  |  | H2O introduce later (1min). Before growth, Ar (out) 50, before growth with tube cleaning w/o H2
VATC02 | VATC01 |  | AY | increase O2 from 1 to 5 sccm | 60 | 910 | 150 | 50,50 | WO3 | break compacted powder, 3g | 0,40 | 150 | 30mL | 1 | 5 | in | 0 | 1 | 5 | 16 | v1 | 300C-10, O2(0.5): 300C-910C | NA | NA
VABD65 | VABD58 |  | AY | Repeat VABD58, found WO3 decrease to 2.36g, break compated powder and add to 2.5g | 60 | 910 | 150 | 50,50 | WO3 | break compacted powder, 2.36->2.5g | 0,40 | 150 | 30mL | 1 | 0 | in | 20 | 1 | 5 | 16 | v1 | 300C-10, O2(0.5): 300C-910C, H2Se(3): 500C-850C | H2Se(1): 910C-600C, | NA | SH |  |  | H2O introduce later (1min). Before growth, Ar (out) 50, before growth with tube cleaning w/o H2
VATC02 | VATC01 |  | AY | increase O2 from 1 to 5 sccm | 60 | 910 | 150 | 50,50 | WO3 | compacted powder, 2.5g | 0,40 | 150 | 30mL | 1 | 5 | in | 0 | 1 | 5 | 16 | v1 | 300C-10, O2(0.5): 300C-910C | NA | NA
VABD66 | VABD66 |  | AY | Repeat VABD58 | 60 | 910 | 150 | 50,50 | WO3 | compacted powder, 2.5g | 0,40 | 150 | 30mL | 1 | 0 | in | 20 | 1 | 5 | 16 | v1 | 300C-10, O2(0.5): 300C-910C, H2Se(3): 500C-850C | H2Se(1): 910C-600C, | NA | SH |  |  | H2O introduce later (1min). Before growth, Ar (out) 50, before growth with tube cleaning w/o H2
v1
v1
v1
v1
VATC02 | VATC01 |  | AY | increase O2 from 1 to 5 sccm | 60 | 910 | 150 | 50,50 | WO3 | compacted powder, 2.5g | 0,40 | 150 | 30mL | 1 | 5 | in | 0 | 1 | 5 | 16 | v1 | 300C-10, O2(0.5): 300C-910C | NA | NA
VABD69 | VABD66 | 2026-06-03 | LY | Repeat VABD58 | 60 | 910 | 150 | 50,50 | WO3 | compacted powder, 2.5g | 0,40 | 150 | 80% filled | 1 | 0 | in | 20 | 1 | 5 | 16 | v1 | 300C-10, O2(0.5): 300C-910C, H2Se(3): 500C-850C | H2Se(1): 910C-600C, | NA | SH |  |  | H2O introduce later (1min). Before growth, Ar (out) 50, before growth with tube cleaning w/o H2
VATC02 | VATC01 | 2026-06-04 |  | increase O2 from 1 to 5 sccm | 60 | 910 | 150 | 50,50 | WO3 | compacted powder, 2.5g | 0,40 | 150 | 80% filled | 1 | 5 | in | 0 | 1 | 5 | 16 | v1 | 300C-10, O2(0.5): 300C-910C | NA | NA
VABD70 | VABD66 | 2026-06-04 |  | Repeat VABD58 | 60 | 910 | 150 | 50,50 | WO3 | compacted powder, 2.5g | 0,40 | 150 | 80% filled, 40C | 1 | 0 | in | 20 | 1 | 5 | 16 | v1 | 300C-10, O2(0.5): 300C-910C, H2Se(3): 500C-850C | H2Se(1): 910C-600C, | NA | SH |  |  | H2O introduce later (1min). Before growth, Ar (out) 50, before growth with tube cleaning w/o H2
VATC02 | VATC01 | 2026-06-04 |  | increase O2 from 1 to 5 sccm | 60 | 910 | 150 | 50,50 | WO3 | compacted powder, 2.5g | 0,40 | 150 | 80% filled | 1 | 5 | in | 0 | 1 | 5 | 16 | v1 | 300C-10, O2(0.5): 300C-910C | NA | NA
VABD71 | VABD66 | 2026-06-04 |  | Repeat VABD58 | 60 | 910 | 150 | 50,50 | WO3 | compacted powder, 2.5g | 0,40 | 150 | 80% filled, 40C | 1 | 0 | in | 20 | 1 | 7 | 16 | v1 | 300C-10, O2(0.5): 300C-910C, H2Se(3): 500C-850C | H2Se(1): 910C-600C, | NA | SH |  |  | H2O introduce later (1min). Before growth, Ar (out) 50, before growth with tube cleaning w/o H2
VATC02 | VATC01 | 2026-06-05 |  | increase O2 from 1 to 5 sccm | 60 | 910 | 150 | 50,50 | WO3 | compacted powder, 2.5g | 0,40 | 150 | 80% filled | 1 | 5 | in | 0 | 1 | 5 | 16 | v1 | 300C-10, O2(0.5): 300C-910C | NA | NA
VABD72 | VABD66 | 2026-06-05 |  | Lower H2O | 60 | 910 | 150 | 50,50 | WO3 | compacted powder, 2.5g | 0,40 | 300 | 80% filled, 40C | 1 | 0 | in | 20 | 1 | 5 | 16 | v1 | 300C-10, O2(0.5): 300C-910C, H2Se(3): 500C-850C | H2Se(1): 910C-600C, | NA | SH |  |  | H2O introduce later (1min). Before growth, Ar (out) 50, before growth with tube cleaning w/o H2
VATC02 | VATC01 | 2026-06-05 |  | increase O2 from 1 to 5 sccm | 60 | 910 | 150 | 50,50 | WO3 | compacted powder, 2.5g | 0,40 | 150 | 80% filled | 1 | 5 | in | 0 | 1 | 5 | 16 | v1 | 300C-10, O2(0.5): 300C-910C | NA | NA
VABD73 | VABD66 |  | AY | Lower H2O | 60 | 910 | 150 | 50,50 | WO3 | compacted powder, 2.5g | 0,40 | 300 | 80% filled, 40C | 1 | 0 | in | 20 | 1 | 5 | 16 | v1 | 300C-10, O2(0.5): 300C-910C, H2Se(3): 500C-850C | H2Se(1): 910C-600C, | NA | SH |  |  | H2O introduce later (1min). Before growth, Ar (out) 50, before growth with tube cleaning w/o H2
VATC02 | VATC01 |  |  | increase O2 from 1 to 5 sccm | 60 | 910 | 150 | 50,50 | WO3 | compacted powder, 2.5g | 0,40 | 150 | 80% filled | 1 | 5 | in | 0 | 1 | 5 | 16 | v1 | 300C-10, O2(0.5): 300C-910C | NA | NA
VABD74 | VABD73 | 2026-06-08 | ST | Lower H2O | 60 | 910 | 150 | 50,50 | WO3 | compacted powder, 2.5g | 0,40 | 300 | 80% filled, 40C | 1 | 0 | in | 20 | 1 | 5 | 16 | v1 | 300C-10, O2(0.5): 300C-910C, H2Se(3): 500C-850C | H2Se(1): 910C-600C, | NA | SH |  |  | H2O introduce later (1min). Before growth, Ar (out) 50, before growth with tube cleaning w/o H2
VATC02 | VATC01 | 2026-06-08 | ST | increase O2 from 1 to 5 sccm | 60 | 910 | 150 | 50,50 | WO3 | compacted powder, 2.5g | 0,40 | 150 | 80% filled | 1 | 5 | in | 0 | 1 | 5 | 16 | v1 | 300C-10, O2(0.5): 300C-910C | NA | NA
VABD75 | VABD73 | 2026-06-08 | LY | repeatVABD72 | 60 | 910 | 150 | 50,50 | WO3 | compacted powder, 2.5g | 0,40 | 300 | 80% filled, 40C | 1 | 0 | in | 20 | 1 | 5 | 16 | v1 | 300C-10, O2(0.5): 300C-910C, H2Se(3): 500C-850C | H2Se(1): 910C-600C, | NA | SH |  |  | H2O introduce later (1min). Before growth, Ar (out) 50, before growth with tube cleaning w/o H2
VATC02 | VATC01 | 2026-06-09 | AY | increase O2 from 1 to 5 sccm | 60 | 910 | 150 | 50,50 | WO3 | compacted powder, 2.5g | 0,40 | 150 | 80% filled | 1 | 5 | in | 0 | 1 | 5 | 16 | v1 | 300C-10, O2(0.5): 300C-910C | NA | NA
VABD76 | VABD73 | 2026-06-09 | AY/ST | repeat VABD72: purge H2O | 60 | 910 | 150 | 50,50 | WO3 | compacted powder, 2.5g | 0,40 | 300 | 80% filled, 40C | 1 | 0 | in | 20 | 1 | 5 | 16 | v1 | 300C-10, O2(0.5): 300C-910C, H2Se(3): 500C-850C | H2Se(1): 910C-600C, | NA | SH |  |  | purged H2O for 1 min and then set/accumulate to 300 torr
VATC02 | VATC01 | 2026-06-09 | ST | increase O2 from 1 to 5 sccm | 60 | 910 | 150 | 50,50 | WO3 | compacted powder, 2.5g | 0,40 | 150 | 80% filled | 1 | 5 | in | 0 | 1 | 5 | 16 | v1 | 300C-10, O2(0.5): 300C-910C | NA | NA
VABD77 | VABD73 | 2026-06-09 | ST | repeat VABD72 | 60 | 910 | 150 | 50,50 | WO3 | compacted powder, 2.5g | 0,40 | 300 | 80% filled, 40C | 1 | 0 | in | 20 | 1 | 5 | 16 | v1 | 300C-10, O2(0.5): 300C-910C, H2Se(3): 500C-850C | H2Se(1): 910C-600C, | NA | SH |  |  | purged H2O for 1 min and then set/accumulate to 300 torr
VATC02 | VATC01 | 2026-06-09 | LY | increase O2 from 1 to 5 sccm | 60 | 910 | 150 | 50,50 | WO3 | compacted powder, 2.5g | 0,40 | 150 | 80% filled | 1 | 5 | in | 0 | 1 | 5 | 16 | v1 | 300C-10, O2(0.5): 300C-910C | NA | NA
VABD78 | VABD73 | 2026-06-09 | LY | repeat VABD72 | 60 | 910 | 150 | 50,50 | WO3 | compacted powder, 2.5g | 0,40 | 300 | 80% filled, 40C | 1 | 0 | in | 20 | 1 | 5 | 16 | v1 | 300C-10, O2(0.5): 300C-910C, H2Se(3): 500C-850C | H2Se(1): 910C-600C, | NA | SH |  |  | purged H2O for 1 min and then set/accumulate to 300 torr
VATC02 | VATC01 | 2026-06-10 | AY | increase O2 from 1 to 5 sccm | 60 | 910 | 150 | 50,50 | WO3 | compacted powder, 2.5g | 0,40 | 150 | 80% filled | 1 | 5 | in | 0 | 1 | 5 | 16 | v1 | 300C-10, O2(0.5): 300C-910C | NA | NA
VABD79 | VABD73 | 2026-06-10 | ST | repeat VABD72 | 60 | 910 | 150 | 50,50 | WO3 | compacted powder, 2.5g | 0,40 | 300 | 80% filled, 40C | 1 | 0 | in | 20 | 1 | 5 | 16 | v1 | 300C-10, O2(0.5): 300C-910C, H2Se(3): 500C-850C | H2Se(1): 910C-600C, | NA | SH |  |  | purged H2O for 1 min and then set/accumulate to 300 torr
VATC02 | VATC01 | 2026-06-10 | ST | increase O2 from 1 to 5 sccm | 60 | 910 | 150 | 50,50 | WO3 | compacted powder, 2.5g | 0,40 | 150 | 80% filled | 1 | 5 | in | 0 | 1 | 5 | 16 | v1 | 300C-10, O2(0.5): 300C-910C | NA | NA
VABD80 | VABD73 | 2026-06-10 | ST | repeat VABD72 | 60 | 910 | 150 | 50,50 | WO3 | compacted powder, 2.5g | 0,40 | 300 | 80% filled, 40C | 1 | 0 | in | 20 | 1 | 5 | 16 | v1 | 300C-10, O2(0.5): 300C-910C, H2Se(3): 500C-850C | H2Se(1): 910C-600C, | NA | SH |  |  | purged H2O for 1 min and then set/accumulate to 300 torr
VATC02 | VATC01 | 2026-06-11 | AY | increase O2 from 1 to 5 sccm | 60 | 910 | 150 | 50,50 | WO3 | compacted powder, 2.5g | 0,40 | 150 | 80% filled | 1 | 5 | in | 0 | 1 | 5 | 16 | v1 | 300C-10, O2(0.5): 300C-910C | NA | NA
VABD81 | VABD73 | 2026-06-11 | ST | repeat VABD72 | 60 | 910 | 150 | 50,50 | WO3 | compacted powder, 2.5g | 0,40 | 300 | 80% filled, 40C | 1 | 0 | in | 20 | 1 | 5 | 16 | v1 | 300C-10, O2(0.5): 300C-910C, H2Se(3): 500C-850C | H2Se(1): 910C-600C, | NA | SH |  |  | purged H2O for 1 min and then set/accumulate to 300 torr
VATC02 | VATC01 | 2026-06-11 | ST | increase O2 from 1 to 5 sccm | 60 | 910 | 150 | 50,50 | WO3 | compacted powder, 2.5g | 0,40 | 150 | 80% filled | 1 | 5 | in | 0 | 1 | 5 | 16 | v1 | 300C-10, O2(0.5): 300C-910C | NA | NA
VABD82 | VABD73 | 2026-06-11 | ST | repeat VABD72 | 60 | 910 | 150 | 50,50 | WO3 | compacted powder, 2.5g | 0,40 | 300 | 80% filled, 40C | 1 | 0 | in | 20 | 1 | 5 | 16 | v1 | 300C-10, O2(0.5): 300C-910C, H2Se(3): 500C-850C | H2Se(1): 910C-600C, | NA | SH |  |  | purged H2O for 1 min and then set/accumulate to 300 torr
VATC02 | VATC01 | 2026-06-11 | ST | increase O2 from 1 to 5 sccm | 60 | 910 | 150 | 50,50 | WO3 | compacted powder, 2.5g | 0,40 | 150 | 80% filled | 1 | 5 | in | 0 | 1 | 5 | 16 | v1 | 300C-10, O2(0.5): 300C-910C | NA | NA
VABD83 | VABD73 | 2026-06-12 | AY | repeat VABD72 | 60 | 910 | 150 | 50,50 | WO3 | compacted powder, 2.5g | 0,40 | 300 | 80% filled, 40C | 1 | 0 | in | 20 | 1 | 5 | 16 | v1 | 300C-10, O2(0.5): 300C-910C, H2Se(3): 500C-850C | H2Se(1): 910C-600C, | NA | SH |  |  | purged H2O for 1 min and then set/accumulate to 300 torr
VATC02 | VATC01 | 2026-06-12 | ST | increase O2 from 1 to 5 sccm | 60 | 910 | 150 | 50,50 | WO3 | compacted powder, 2.5g | 0,40 | 150 | 80% filled | 1 | 5 | in | 0 | 1 | 5 | 16 | v1 | 300C-10, O2(0.5): 300C-910C | NA | NA
VABD84 | VABD73 | 2026-06-12 | ST | repeat VABD72 | 60 | 910 | 150 | 50,50 | WO3 | compacted powder, 2.5g | 0,40 | 300 | 80% filled, 40C | 1 | 0 | in | 20 | 1 | 5 | 16 | v1 | 300C-10, O2(0.5): 300C-910C, H2Se(3): 500C-850C | H2Se(1): 910C-600C, | NA | SH |  |  | purged H2O for 1 min and then set/accumulate to 300 torr
VATC02 | VATC01 | 2026-06-12 | ST | increase O2 from 1 to 5 sccm | 60 | 910 | 150 | 50,50 | WO3 | compacted powder, 2.5g | 0,40 | 150 | 80% filled | 1 | 5 | in | 0 | 1 | 5 | 16 | v1 | 300C-10, O2(0.5): 300C-910C | NA | NA
VABD85 | VABD73 | 2026-06-12 | LY | repeat VABD72 | 60 | 910 | 150 | 50,50 | WO3 | compacted powder, 2.5g | 0,40 | 300 | 80% filled, 40C | 1 | 0 | in | 20 | 1 | 5 | 16 | v1 | 300C-10, O2(0.5): 300C-910C, H2Se(3): 500C-850C | H2Se(1): 910C-600C, | NA | SH |  |  | purged H2O for 1 min and then set/accumulate to 300 torr
VATC02 | VATC01 | 2026-06-13 | LY | increase O2 from 1 to 5 sccm | 60 | 910 | 150 | 50,50 | WO3 | compacted powder, 2.5g | 0,40 | 150 | 80% filled | 1 | 5 | in | 0 | 1 | 5 | 16 | v1 | 300C-10, O2(0.5): 300C-910C | NA | NA
VABD86 | VABD73 | 2026-06-13 | LY | repeat VABD72 | 60 | 910 | 150 | 50,50 | WO3 | compacted powder, 2.5g | 0,40 | 300 | 80% filled, 40C | 1 | 0 | in | 20 | 1 | 5 | 16 | v1 | 300C-10, O2(0.5): 300C-910C, H2Se(3): 500C-850C | H2Se(1): 910C-600C, | NA | SH |  |  | purged H2O for 1 min and then set/accumulate to 300 torr,H2O container vent and purge
VATC02 | VATC01 | 2026-06-13 | LY | increase O2 from 1 to 5 sccm | 60 | 910 | 150 | 50,50 | WO3 | compacted powder, 2.5g | 0,40 | 150 | 80% filled | 1 | 5 | in | 0 | 1 | 5 | 16 | v1 | 300C-10, O2(0.5): 300C-910C | NA | NA
VABD87 | VABD73 | 2026-06-14 | LY | repeat VABD72 | 60 | 910 | 150 | 50,50 | WO3 | compacted powder, 2.5g | 0,40 | 300 | 80% filled, 40C | 1 | 0 | in | 20 | 1 | 5 | 16 | v1 | 300C-10, O2(0.5): 300C-910C, H2Se(3): 500C-850C | H2Se(1): 910C-600C, | NA | SH |  |  | purged H2O for 1 min and then set/accumulate to 300 torr
VATC02 | VATC01 | 2026-06-14 | LY | increase O2 from 1 to 5 sccm | 60 | 910 | 150 | 50,50 | WO3 | compacted powder, 2.5g | 0,40 | 150 | 80% filled | 1 | 5 | in | 0 | 1 | 5 | 16 | v1 | 300C-10, O2(0.5): 300C-910C | NA | NA
VABD88 | VABD73 | 2026-06-14 | LY | repeat VABD72 | 60 | 910 | 150 | 50,50 | WO3 | compacted powder, 2.5g | 0,40 | 300 | 80% filled, 40C | 1 | 0 | in | 20 | 1 | 5 | 16 | v1 | 300C-10, O2(0.5): 300C-910C, H2Se(3): 500C-850C | H2Se(1): 910C-600C, | NA | SH |  |  | purged H2O for 1 min and then set/accumulate to 300 torr
VATC02 | VATC01 | 2026-06-15 | AY | increase O2 from 1 to 5 sccm | 60 | 910 | 150 | 50,50 | WO3 | compacted powder, 2.5g | 0,40 | 150 | 80% filled | 1 | 5 | in | 0 | 1 | 5 | 16 | v1 | 300C-10, O2(0.5): 300C-910C | NA | NA
VABD89 | VABD73 | 2026-06-15 | ST | repeat VABD72 | 60 | 910 | 150 | 50,50 | WO3 | compacted powder, 2.5g | 0,40 | 300 | 80% filled, 40C | 1 | 0 | in | 20 | 1 | 5 | 16 | v1 | 300C-10, O2(0.5): 300C-910C, H2Se(3): 500C-850C | H2Se(1): 910C-600C, | NA | SH |  |  | Open all flow of 0.1sccm and purge H2O before growth
VATC02 | VATC01 | 2026-06-15 | ST | increase O2 from 1 to 5 sccm | 60 | 910 | 150 | 50,50 | WO3 | compacted powder, 2.5g | 0,40 | 150 | 80% filled | 1 | 5 | in | 0 | 1 | 5 | 16 | v1 | 300C-10, O2(0.5): 300C-910C | NA | NA
VABD90 | VABD73 | 2026-06-16 | ST | repeat VABD72 | 60 | 910 | 150 | 50,50 | WO3 | compacted powder, 2.5g | 0,40 | 300 | 80% filled, 40C | 1 | 0 | in | 20 | 1 | 5 | 16 | v1 | 300C-10, O2(0.5): 300C-910C, H2Se(3): 500C-850C | H2Se(1): 910C-600C, | NA | SH |  |  | Open all flow of 0.1sccm and purge H2O before growth
VATC02 | VATC01 | 2026-06-16 | ST | increase O2 from 1 to 5 sccm | 60 | 910 | 150 | 50,50 | WO3 | compacted powder, 2.5g | 0,40 | 150 | 80% filled | 1 | 5 | in | 0 | 1 | 5 | 16 | v1 | 300C-10, O2(0.5): 300C-910C | NA | NA
VABD891 | VABD73 | 2026-06-16 | ST | repeat VABD72 | 60 | 910 | 150 | 50,50 | WO3 | compacted powder, 2.5g | 0,40 | 300 | 80% filled, 40C | 1 | 0 | in | 20 | 1 | 5 | 16 | v1 | 300C-10, O2(0.5): 300C-910C, H2Se(3): 500C-850C | H2Se(1): 910C-600C, | NA | SH |  |  | Open all flow of 0.1sccm and purge H2O before growth
VATC02 | VATC01 | 2026-06-16 | ST | increase O2 from 1 to 5 sccm | 60 | 910 | 150 | 50,50 | WO3 | compacted powder, 2.5g | 0,40 | 150 | 80% filled | 1 | 5 | in | 0 | 1 | 5 | 16 | v1 | 300C-10, O2(0.5): 300C-910C | NA | NA
VABD92 | VABD73 | 2026-06-16 | LY | repeat VABD72 | 60 | 910 | 150 | 50,50 | WO3 | compacted powder, 2.5g | 0,40 | 300 | 80% filled, 40C | 1 | 0 | in | 20 | 1 | 5 | 16 | v1 | 300C-10, O2(0.5): 300C-910C, H2Se(3): 500C-850C | H2Se(1): 910C-600C, | NA | SH |  |  | Open all flow of 0.1sccm and purge H2O before growth
VATC02 | VATC01 | 2026-06-17 | AY | increase O2 from 1 to 5 sccm | 60 | 910 | 150 | 50,50 | WO3 | compacted powder, 2.5g | 0,40 | 150 | 80% filled | 1 | 5 | in | 0 | 1 | 5 | 16 | v1 | 300C-10, O2(0.5): 300C-910C | NA | NA
VABD93 | VABD73 | 2026-06-17 | ST | repeat VABD72 | 60 | 910 | 150 | 50,50 | WO3 | compacted powder, 2.5g | 0,40 | 300 | 80% filled, 40C | 1 | 0 | in | 20 | 1 | 5 | 16 | v1 | 300C-10, O2(0.5): 300C-910C, H2Se(3): 500C-850C | H2Se(1): 910C-600C, | NA | SH |  |  | Open all flow of 0.1sccm and purge H2O before growth
VATC02 | VATC01 | 2026-06-17 | ST | increase O2 from 1 to 5 sccm | 60 | 910 | 150 | 50,50 | WO3 | compacted powder, 2.5g | 0,40 | 150 | 80% filled | 1 | 5 | in | 0 | 1 | 5 | 16 | v2 | 300C-10, O2(0.5): 300C-910C | NA | NA
VABE00 | VABD73 | 2026-06-18 | ST | repeat VABD72 | 60 | 910 | 150 | 50,50 | WO3 | compacted powder, 5.0g, H2 | 0,40 | 300 | 80% filled, 40C | 1 | 0 | in | 20 | 1 | 5 | 16 | v2 | 300C-10, O2(0.5): 300C-910C, H2Se(3): 500C-850C | H2Se(1): 910C-600C, | NA | SH |  |  | Open all flow of 0.1sccm and purge H2O before growth, change new showerhead and WO3 powder holder
VATC02 | VATC01 | 2026-06-18 | ST | increase O2 from 1 to 5 sccm | 60 | 910 | 150 | 50,50 | WO3 | 5.0g, H2 | 0,40 | 150 | 80% filled | 1 | 5 | in | 0 | 1 | 5 | 16 | v2 | 300C-10, O2(0.5): 300C-910C | NA | NA
VABE01 | VABD73 | 2026-06-18 | ST | repeat VABD72 | 60 | 910 | 150 | 50,50 | WO3 | compacted powder, 5.0g, H2 | 0,40 | 300 | 80% filled, 40C | 1 | 0 | in | 20 | 1 | 5 | 16 | v2 | 300C-10, O2(0.5): 300C-910C, H2Se(3): 500C-850C | H2Se(1): 910C-600C, | NA | SH |  |  | Open all flow of 0.1sccm and purge H2O before growth, set the base pressure to 1.08E-3
VATC02 | VATC01 | 2026-06-18 | ST | increase O2 from 1 to 5 sccm | 60 | 910 | 150 | 50,50 | WO3 | 2.5g, H2 | 0,40 | 150 | 80% filled | 1 | 5 | in | 0 | 1 | 5 | 16 | v2 | 300C-10, O2(0.5): 300C-910C | NA | NA
VABE02 | VABD73 | 2026-06-18 | LY | repeat VABD72 | 60 | 910 | 150 | 50,50 | WO3 | compacted powder, 5.0g, H2 | 0,40 | 300 | 80% filled, 40C | 1 | 0 | in | 20 | 1 | 5 | 16 | v2 | 300C-10, O2(0.5): 300C-910C, H2Se(3): 500C-850C | H2Se(1): 910C-600C, | NA | SH |  |  | Open all flow of 0.1sccm and purge H2O before growth
VATC02 | VATC01 | 2026-06-19 | LY | increase O2 from 1 to 5 sccm | 60 | 910 | 150 | 50,50 | WO3 | 5.0g, H2 | 0,40 | 150 | 80% filled | 1 | 5 | in | 0 | 1 | 5 | 16 | v2 | 300C-10, O2(0.5): 300C-910C | NA | NA
VABE03 | VABD73 | 2026-06-19 | ST | repeat VABD72 | 60 | 910 | 150 | 50,50 | WO3 | 2.5g, H1 | 0,40 | 300 | 80% filled, 40C | 1 | 0 | in | 20 | 1 | 5 | 16 | v2 | 300C-10, O2(0.5): 300C-910C, H2Se(3): 500C-850C | H2Se(1): 910C-600C, | NA | SH |  |  | Open all flow of 0.1sccm and purge H2O before growth
VATC02 | VATC01 | 2026-06-19 | ST | increase O2 from 1 to 5 sccm | 60 | 910 | 150 | 50,50 | WO3 | 5.0g, H2 | 0,40 | 150 | 80% filled | 1 | 5 | in | 0 | 1 | 5 | 16 | v2 | 300C-10, O2(0.5): 300C-910C | NA | NA
VABE04 | VABD73 | 2026-06-19 | LY | repeat VABD72 | 60 | 910 | 150 | 50,50 | WO3 | 5g, H2 | 0,40 | 300 | 80% filled, 40C | 1 | 0 | in | 20 | 1 | stand (4-9) | 16 | v2 | 300C-10, O2(0.5): 300C-910C, H2Se(3): 500C-850C | H2Se(1): 910C-600C, | NA | SH |  |  | Open all flow of 0.1sccm and purge H2O before growth, refil water
VATC02 | VATC01 | 2026-06-20 | LY | increase O2 from 1 to 5 sccm | 60 | 910 | 150 | 50,50 | WO3 | 5.0g, H2 | 0,40 | 150 | 80% filled | 1 | 5 | in | 0 | 1 | 7 | 16 | v2 | 300C-10, O2(0.5): 300C-910C | NA | NA
VABE05 | VABD73 | 2026-06-20 | LY | repeat VABD72 | 60 | 910 | 150 | 50,50 | WO3 | 5g, H2 | 0,40 | 300 | 80% filled, 40C | 1 | 0 | in | 20 | 1 | 7 | 16 | v2 | 300C-10, O2(0.5): 300C-910C, H2Se(3): 500C-850C | H2Se(1): 910C-600C, | NA | SH |  |  | Open all flow of 0.1sccm and purge H2O before growth
VATC02 | VATC01 | 2026-06-20 | LY | increase O2 from 1 to 5 sccm | 60 | 910 | 150 | 50,50 | WO3 | 5.0g, H2 | 0,40 | 150 | 80% filled | 1 | 5 | in | 0 | 1 | 7 | 16 | v2 | 300C-10, O2(0.5): 300C-910C | NA | NA
VABE06 | VABD73 | 2026-06-20 | LY | repeat VABD72 | 60 | 910 | 150 | 50,50 | WO3 | 5g, H2 | 0,40 | 300 | 80% filled, 40C | 1 | 0 | in | 20 | 1 | 6 | 16 | v2 | 300C-10, O2(0.5): 300C-910C, H2Se(3): 500C-850C | H2Se(1): 910C-600C, | NA | SH |  |  | Open all flow of 0.1sccm and purge H2O before growth
VATC02 | VATC01 | 2026-06-21 | LY | increase O2 from 1 to 5 sccm | 60 | 910 | 150 | 50,50 | WO3 | 5.0g, H2 | 0,40 | 150 | 80% filled | 1 | 5 | in | 0 | 1 | 6 | 16 | v2 | 300C-10, O2(0.5): 300C-910C | NA | NA
VABE07 | VABD73 | 2026-06-21 | LY | repeat VABD72 | 60 | 910 | 150 | 50,50 | WO3 | 5g, H2 | 0,40 | 300 | 80% filled, 40C | 1 | 0 | in | 20 | 1 | 8 | 16 | v2 | 300C-10, O2(0.5): 300C-910C, H2Se(3): 500C-850C | H2Se(1): 910C-600C, | NA | SH |  |  | Open all flow of 0.1sccm and purge H2O before growth
VATC02 | VATC01 | 2026-06-21 | LY | increase O2 from 1 to 5 sccm | 60 | 910 | 150 | 50,50 | WO3 | 5.0g, H2 | 0,40 | 150 | 80% filled | 1 | 5 | in | 0 | 1 | 6 | 16 | v2 | 300C-10, O2(0.5): 300C-910C | NA | NA
VABE08 | VABD73 | 2026-06-21 | LY | repeat VABD72 | 60 | 910 | 150 | 50,50 | WO3 | 5g, H2 | 0,40 | 300 | 80% filled, 40C | 1 | 0 | in | 20 | 1 | 6 | 16 | v2 | 300C-10, O2(0.5): 300C-910C, H2Se(3): 500C-850C | H2Se(1): 910C-600C, | NA | SH |  |  | Open all flow of 0.1sccm and purge H2O before growth
VATC02 | VATC01 | 2026-06-22 | ST | increase O2 from 1 to 5 sccm | 60 | 910 | 150 | 50,50 | WO3 | 5.0g, H2 | 0,40 | 150 | 80% filled | 1 | 5 | in | 0 | 1 | 7 | 16 | v2 | 300C-10, O2(0.5): 300C-910C | NA | NA
VABE09 | VABD73 | 2026-06-22 | ST | repeat VABD72 | 60 | 910 | 150 | 50,50 | WO3 | 5g, H2 | 0,40 | 300 | 80% filled, 40C | 1 | 0 | in | 20 | 1 | 7 | 16 | v2 | 300C-10, O2(0.5): 300C-910C, H2Se(3): 500C-850C | H2Se(1): 910C-600C, | NA | SH |  |  | Open all flow of 0.1sccm and purge H2O before growth
VATC02 | VATC01 | 2026-06-22 | ST | increase O2 from 1 to 5 sccm | 60 | 910 | 150 | 50,50 | WO3 | 5.0g, H2, 1cm | 0,40 | 150 | 80% filled | 1 | 5 | in | 0 | 1 | 7 | 16 | v2 | 300C-10, O2(0.5): 300C-910C | NA | NA
VABE10 | VABD73 | 2026-06-23 | AY | repeat VABD72 | 60 | 910 | 150 | 50,50 | WO3 | 5g, H2,2cm | 0,40 | 300 | 80% filled, 40C | 1 | 0 | in | 20 | 1 | 7 | 16 | v2 | 300C-10, O2(0.5): 300C-910C, H2Se(3): 500C-850C | H2Se(1): 910C-600C, | NA | SH |  |  | Open all flow of 0.1sccm and purge H2O before growth; Build pressure by out Ar first
VATC02 | VATC01 | 2026-06-23 | ST | increase O2 from 1 to 5 sccm | 60 | 910 | 150 | 50,50 | WO3 | 5.0g, H2 | 0,40 | 150 | 80% filled | 1 | 5 | in | 0 | 1 | 7 | 16 | v2 | 300C-10, O2(0.5): 300C-910C | NA | NA
VABE11 | VABD73 | 2026-06-23 | ST | repeat VABD72 | 60 | 910 | 150 | 80,80 | WO3 | 5g, H2,2cm | 0,40 | 300 | 80% filled, 40C | 1 | 0 | in | 20 | 1 | 7 | 16 | v2 | 300C-10, O2(0.5): 300C-910C, H2Se(3): 500C-850C | H2Se(1): 910C-600C, | NA | SH |  |  | Open all flow of 0.1sccm and purge H2O before growth; Build pressure by out Ar first
VATC02 | VATC01 | 2026-06-23 | ST | increase O2 from 1 to 5 sccm | 60 | 910 | 150 | 50,50 | WO3 | 5.0g, H2 | 0,40 | 150 | 80% filled | 1 | 5 | in | 0 | 1 | 7 | 16 | v2 | 300C-10, O2(0.5): 300C-910C | NA | NA
VABE12 | VABD73 | 2026-06-23 | LY | repeat VABD72 | 60 | 910 | 150 | 100100 | WO3 | 5g, H2,2cm | 0,40 | 300 | 80% filled, 40C | 1 | 0 | in | 20 | 1 | 7 | 16 | v2 | 300C-10, O2(0.5): 300C-910C, H2Se(3): 500C-850C | H2Se(1): 910C-600C, | NA | SH |  |  | Open all flow of 0.1sccm and purge H2O before growth; Build pressure by out Ar first
VATC02 | VATC01 | 2026-06-24 | ST | increase O2 from 1 to 5 sccm | 60 | 910 | 150 | 50,50 | WO3 | 5.0g, H2 | 0,40 | 150 | 80% filled | 1 | 5 | in | 0 | 1 | 7 | 16 | v2 | 300C-10, O2(0.5): 300C-910C | NA | NA
VABE13 | VABD73 | 2026-06-24 | AY | repeat VABD72 | 60 | 910 | 150 | 150150 | WO3 | 5g, H2,2cm | 0,40 | 300 | 80% filled, 40C | 1 | 0 | in | 20 | 1 | 7 | 16 | v2 | 300C-10, O2(0.5): 300C-910C, H2Se(3): 500C-850C | H2Se(1): 910C-600C, | NA | SH |  |  | Open all flow of 0.1sccm and purge H2O before growth; Build pressure by out Ar first
VATC02 | VATC01 | 2026-06-25 | ST | increase O2 from 1 to 5 sccm | 60 | 910 | 150 | 50,50 | WO3 | 5.0g, H2 | 0,40 | 150 | 80% filled | 1 | 5 | in | 0 | 1 | 7 | 16 | v2 | 300C-10, O2(0.5): 300C-910C | NA | NA
VABE14 | VABD73 | 2026-06-25 | ST | repeat VABD72 | 60 | 910 | 135 | 80,80 | WO3 | 5g, H2,2cm | 0,40 | 300 | 80% filled, 40C | 1 | 0 | in | 20 | 1 | 7 | 16 | v2 | 300C-10, O2(0.5): 300C-910C, H2Se(3): 500C-850C | H2Se(1): 910C-600C, | NA | SH |  |  | Open all flow of 0.1sccm and purge H2O before growth; Build pressure by out Ar first
VATC02 | VATC01 | 2026-06-25 | ST | increase O2 from 1 to 5 sccm | 60 | 910 | 150 | 50,50 | WO3 | 5.0g, H2 | 0,40 | 150 | 80% filled | 1 | 5 | in | 0 | 1 | 7 | 16 | v2 | 300C-10, O2(0.5): 300C-910C | NA | NA
VABE15 | VABE14 | 2026-06-25 | ST | repeat VABE14 | 60 | 910 | 135 | 80,80 | WO3 | 5g, H2,2cm | 0,40 | 300 | 80% filled, 40C | 1 | 0 | in | 20 | 1 | 7 | 16 | v2 | 300C-10, O2(0.5): 300C-910C, H2Se(3): 500C-850C | H2Se(1): 910C-600C, | NA | SH |  |  | Open all flow of 0.1sccm and purge H2O before growth; Build pressure by out Ar first
VATC02 | VATC01 | 2026-06-26 | ST | increase O2 from 1 to 5 sccm | 60 | 910 | 150 | 50,50 | WO3 | 5.0g, H2 | 0,40 | 150 | 80% filled | 1 | 5 | in | 0 | 1 | 7 | 16 | v2 | 300C-10, O2(0.5): 300C-910C | NA | NA
VABE16 | VABE14 | 2026-06-26 | ST | repeat VABE14 | 70 | 910 | 150 | 80,80 | WO3 | 5g, H2,2cm | 0,40 | 300 | 80% filled, 40C | 1 | 0 | in | 20 | 1 | 7 | 16 | v2 | 300C-10, O2(0.5): 300C-910C, H2Se(3): 500C-850C | H2Se(1): 910C-600C, | NA | SH |  |  | Open all flow of 0.1sccm and purge H2O before growth; Build pressure by out Ar first
VATC02 | VATC01 | 2026-06-26 | ST | increase O2 from 1 to 5 sccm | 60 | 910 | 150 | 50,50 | WO3 | 5.0g, H2 | 0,40 | 150 | 80% filled | 1 | 5 | in | 0 | 1 | 7 | 16 | v2 | 300C-10, O2(0.5): 300C-910C | NA | NA
VABE17 | VABE11 | 2026-06-26 | LY | repeat VABE14 | 60 | 910 | 150 | 80,80 | WO3 | 5g, H2,2cm | 0,40 | 300 | 80% filled, 40C | 1 | 0 | in | 20 | 1 | 3 | 16 | v2 | 300C-10, O2(0.5): 300C-910C, H2Se(3): 500C-850C | H2Se(1): 910C-600C, | NA | SH |  |  | Open all flow of 0.1sccm and purge H2O before growth; Build pressure by out Ar first
VATC02 | VATC01 | 2026-06-27 | LY | increase O2 from 1 to 5 sccm | 60 | 910 | 150 | 50,50 | WO3 | 5.0g, H2 | 0,40 | 150 | 80% filled | 1 | 5 | in | 0 | 1 | 7 | 16 | v2 | 300C-10, O2(0.5): 300C-910C | NA | NA
VATC02 | VATC01 | 2026-06-30 | AY | increase O2 from 1 to 5 sccm | 60 | 910 | 150 | 50,50 | WO3 | 5.0g, H2 | 0,40 | 150 | 80% filled | 1 | 5 | in | 0 | 1 | 7 | 16 | v2 | 300C-10, O2(0.5): 300C-910C | NA | NA
VABE18 | VABE14 | 2026-06-30 | ST | repeat VABE14 | 60 | 910 | 150 | 80,80 | WO3 | 5g, H2,2cm | 0,40 | 300 | 80% filled, 40C | 1 | 0 | in | 20 | 1 | 7 | 16 | v2 | 300C-10, O2(0.5): 300C-910C, H2Se(3): 500C-850C | H2Se(1): 910C-600C, | NA | SH |  |  | Open all flow of 0.1sccm and purge H2O before growth; Build pressure by out Ar first
VATC02 | VATC01 | 2026-06-30 | ST | increase O2 from 1 to 5 sccm | 60 | 910 | 150 | 50,50 | WO3 | 5.0g, H2 | 0,40 | 150 | 80% filled | 1 | 5 | in | 0 | 1 | 7 | 16 | v2 | 300C-10, O2(0.5): 300C-910C | NA | NA
VABE19 | VABE14 | 2026-06-30 | ST | repeat VABE14 | 60 | 910 | 150 | 80,80 | WO3 | 5g, H2,2cm | 0,40 | 300 | 80% filled, 40C | 1.6 | 0 | in | 20 | 1 | 7 | 16 | v2 | 300C-10, O2(0.5): 300C-910C, H2Se(3): 500C-850C | H2Se(1): 910C-600C, | NA | SH |  |  | Open all flow of 0.1sccm and purge H2O before growth; Build pressure by out Ar first
VATC02 | VATC01 | 2026-06-30 | AY | increase O2 from 1 to 5 sccm | 60 | 910 | 150 | 50,50 | WO3 | 6.0g, H2 | 0,40 | 150 | 80% filled | 1 | 5 | in | 0 | 1 | 7 | 16 | v2 | 300C-10, O2(0.5): 300C-910C | NA | NA
VABE20 | VABE11 | 2026-06-30 | ST | repeat VABE14 | 60 | 910 | 150 | 80,80 | WO3 | 6.0 g, H2,2cm | 0,40 | 300 | 80% filled, 40C | 1 | 0 | in | 20 | 1 | 7 | 16 | v2 | 300C-10, O2(0.5): 300C-910C, H2Se(3): 500C-850C | H2Se(1): 910C-600C, | NA | SH |  |  | Open all flow of 0.1sccm and purge H2O before growth; Build pressure by out Ar first
VATC02 | VATC01 | 2026-06-30 | ST | increase O2 from 1 to 5 sccm | 60 | 910 | 150 | 50,50 | WO3 | 6.0g, H2 | 0,40 | 150 | 80% filled | 1 | 5 | in | 0 | 1 | 7 | 16 | v2 | 300C-10, O2(0.5): 300C-910C | NA | NA

## QUAD_Schedule (hidden)
Quarters | Month | Week | QUAD Milestone | Goal | Plan | Progress
Q1 | Feb | W606 | Mo delivery Validation
|  | W607 | V2.5 with CS2 as gas phase | CS2 Baseline confirmation: Find the proper range for the use of CS2 and O2. | Compare the use amount of H2S (15 sccm), CS2 usage tuning by carrier, pressure, and the temperature of container. | Find a proper range for the delivery of CS2: 15-25 C with 500 torr and 200-250 sccm with Ar is the proper range for the use of CS2
W608
|  | W609 |  | CS2 Handling and Fine-tuning: obtain micormeter scale flake. | Increase Mo and CS2 to minimize the O2 tolerance. | Obtain over 5 um with single-orientation alignment, but the quality remained poor. | side lamp easily down (500W -> 1500W) add electrical buffer for protecting lamp overshoot
| March | W610
|  | W611 | Install SH V4 | Obtain micrometer-size MoS2 flake with H2S as chalcogen source. | Plan to compare the O2 window with the use of CS2
|  | W612 | Verify SH V4 with H2S | Sulfur Source Selection H2S vs. CS2 comparison | # Tune Mo(CO)6 window at a fixed H2S # Tune Pressure window at fixed Mo(CO)6 and H2S # Tune O2 window at fixed other parameters # H2S conclusion # Switch to CS2 to tune the window # CS2 conclusion
W613
Q2 | April | W614 | Uniform 4" MoS2 Film | 5um Domain Size
|  | W615 |  | Single Crystal 10 um Domain Size | #Increase the temperature of stage- with thick sapphire (1300 um) #Pre-treatment of O2 #Pre-treatment of H2S
|  | W616 |  | SC, 10 um, Coverage 50% | # Uniformity increasing: Increase rotation speed. (0.5 --> 5 rpm) #2-step method to increase nucleation density.
|  | W617 |  | SC, 10 um, Coverage 80% | #2-step method to increase nucleation density.
| May | W618
W619
W620
W621
| June | W622
W623
W624
W625
Q3 | July | W626
W627
W628
W629
W630
| August | W631
W632
W633
W634
| September | W635
W636
W637
W638
W639
Q4 | October | W640
W641
W642
W643
| November | W644
W645
W646
W647
W648
| December | W649
W650
W651
W652

## SEP_List
Week | Sample ID
| VA (P) | HA (P) | HM (N) | QUAD (N)
W614 |  |  | N012604004
W619 |  |  |  | QUEB009-1,-2
W626 |  |  |  | QUGA007-3, -4

## Sample Request
WSe2 | Customer | July | Aug | Sep | Oct | Nov | Dec | Total | Avg Yield 10%
1L | TSMC | 0 | 2 | 3 | 3 | 3 | 3 | 14 | 200
| IMEC |  | 6 |  |  |  |  | 6
2L | TSMC | 0 | 8 | 7 | 7 | 7 | 7 | 36 | 440
| IMEC |  | 8 |  |  |  |  | 8
| Tool Owner | Main-User | Backup 1 | Backup 2 | Purpose
VA | LY | Hayden | LY | AY | Bilayer: Direct, LBL
HA | CY | CY | LY | AY | Monolayer --> SC
QUAD | YM | YM | AY |  | SC
VM | JK | SM | JK |  | customer, research

## QUAD_SplitTable
WaferID | Baseline | Date | Purpose | P | TC-2 | T-center | Stage T | Dist. | Ar-1 | Mo(CO)6-1 |  |  | Ar-Top | H2O | H2O | O2 | Ar-S | CS2 |  |  | H2S (10%) | H2S | Ar wall | Spin | Time | Pretr. | Posttr. | Remark | Result_Comment | Result_OM | Result_PL | Result_Raman | Issue | Sapphire Laser Mark
|  |  |  | torr | ˚C | ˚C | ˚C | cm | sccm | sccm | torr | ˚C | sccm | sccm | torr | sccm | sccm | sccm | torr | ˚C | sccm | sccm | sccm | rpm | min
QUAA000 |  | 13/3/2026 | Validate V4 H2S leakage by insert copper wire | 80 | 370 | 353 | 900 | 2 | 200 | - | - | - | 50 |  |  |  | 200 | - | - | - | 200 |  | 20 |  | 10 |  |  | 0.1 mtorr/ 2min
QUAA001 |  | 18/3/2026 | Validate Mo Delivery on SH V4 | 40 | 717 | 692 | 900 | 3 | 200 | 20 | 200 | - | 50 | 20 | 200 | 2.1 | 200 | - | - | - | 120 |  | 100 | 0.5 | 10 | 2.1 sccmO2 | 20 sccmH2S |  | Very light color and cannot take any raman signal from it.
QUAA002 |  | 19/3/2026 |  | 40 |  |  | 900 | 3 | 200 | - | - | - | 50 | 20 | 200 | 2.1 | 200 | - | - | - | 120 |  | 100 | 0.5 | 10 | 2.1 sccmO2 | 20 sccmH2S |  | Sapphire breaks while reaching 900C |  |  |  |  | CW2594000225
QUAA003 |  | 19/3/2026 |  | 40 | 716 | 693 | 900 | 3 | 200 | 200 | 200 | - | 50 | 20 | 200 | 2.1 | 200 | - | - | - | 120 |  | 100 | 0.5 | 10 | 2.1 sccmO2 | 20 sccmH2S | Check Circular temperature is 217C | MoS2 obtained, light color with PL peak intensity around 200 au at #9 with FWHM~25nm |  |  |  |  | CW2594000224
QUAA004 |  | 19/3/2026 |  | 40 |  |  | 900 | 3 | 200 | 200 | 200 | 35 | 50 | 20 | 200 | 2.1 | 200 | - | - | - | 120 |  | 100 | 0.5 | 10 | 2.1 sccmO2 | 20 sccmH2S |  | Sapphire breaks again, very weak PL and raman |  |  |  |  | CW2594000223
QUAA005 |  | 19/3/2026 | Pressure difference | 50 | 716 | 696 | 900 | 3 | 200 | 200 | 200 | 35 | 50 | 20 | 200 | 2.1 | 200 | - | - | - | 120 |  | 100 | 0.5 | 10 | 2.1 sccmO2 | 20 sccmH2S | Found coaitngs on cooling SS body | [5 empty] | CW2594000222
QUAA006 |  | 20/3/2026 | Balance Ar to push Mo not going to the SS walll | 50 | 713 | 691 | 900 | 3 | 100 | 200 | 200 | 35 | 50 | 20 | 200 | 2.1 | 200 | - |  |  | 120 |  | 200 | 0.5 | 10 | 2.1 sccmO2 | 20 sccmH2S |  | Color is even lighter than 005 |  |  |  |  | CW2594000221
QUAA007 |  | 20/3/2026 |  | 50 |  |  | 900 | 3 | 200 | 200 | 200 | 35 | 50 | 20 | 200 | 2.1 | 200 | - |  |  | 120 |  | 200 | 0.5 | 10 | 2.1 sccmO2 | 20 sccmH2S | [6 empty] | CW2594000220
QUAB001 |  | 20/3/2026 |  | 50 | 712 | 691 | 900 | 3 | 200 | 200 | 200 | 35 | 50 | - | - | 2.1 | - | 250 | 500 | 15 | - |  | 100 | 0.5 | 10 | 2.1 sccmO2 | - | Switch to CS2 due to out-of H2S | Breakage but the breakigng piece got growth |  |  |  |  | CW2594000219
QUAB002 |  | 22/3/2026 | Baseline | 50 | 712 | 691 | 900 | 3 | 200 | 200 | 200 | 35 | 50 | - | - | 2.1 | - | 250 | 500 | 15 | - |  | 100 | 0.5 | 10 | 2.1 sccmO2 | - |  | Centre was etched at #6 #7 got etched large grain > 1um |  |  |  |  | CW2594000217
QUAB003 |  | 22/3/2026 | Off light ot increase Mo | 50 | 578 | 642 | 900 | 3 | 200 | 200 | 200 | 35 | 50 | - | - | 2.1 | - | 250 | 500 | 15 | - |  | 100 | 0.5 | 10 | 2.1 sccmO2 | - | Turn off the spiral lamp | Looks like growth range larger |  |  |  |  | CW2594000216
QUAB004 |  | 22/3/2026 | Decrease O2 to get less oxidation | 50 | 578 | 642 | 900 | 3 | 200 | 200 | 200 | 35 | 50 | - | - | 1.4 | - | 250 | 500 | 15 | - |  | 100 | 0.5 | 10 | 2.1 sccmO2 | - | [6 empty] | CW2594000215
QUBA001 |  | 23/3/2026 | Remove T-shaped Quartz and increase the Mo delivery | 50 | - | 626 | 900 | 3 | 200 | 200 | 200 | 35 | - | - | - | 2.1 | - | 250 | 500 | 15 | - |  | 100 | - | 10 | 2.1 sccmO2 | - |  | Mo dramatically increase under the conditions, but still strongly oxidzed |  |  |  |  | CW2594000214
QUBA002 |  | 23/3/2026 | Cleaning | 80 | - | 615 | 900 | 1.5 | 200 | - | - | - | - | 50 | 200 | 7 | - | - | - | - | - |  | 100 | - | 10 | - | - |  | Fully-cleaned the holes condensation |  |  |  |  | CW2594000213
QUBA003 |  | 24/3/2026 | Decrease Mo amount and try CS2 post-treament | 50 | - |  | 900 | 3 | 200 | 50 | 200 | 35 | - | - | - | 2.1 | - | 250 | 500 | 15 | - |  | 100 | - | 10 | 2.1 sccmO2 | 50 sccm CS2 | CS2 supplies tll the temoerature below 400 C | [5 empty] | CW2594000212
QUBA004 |  | 24/3/2026 | Decrease time to make sure less oxidation | 50 | - |  | 900 | 3 | 200 | 50 | 200 | 35 | - | - | - | 2.1 | - | 250 | 500 | 15 | - |  | 100 | - | 5 | 2.1 sccmO2 | 250 sccm Ar in CS2 | [6 empty] | CW2594000211
QUBB001 | QUBA004 | 26/3/2026 | Test the CS2 carrier flow increasing | 50 | - | 603 | 900 | 3 | 200 | 50 | 200 | 35 | - | - | - | 2.1 | 500 | 250 | 500 | 15 | - |  | 100 | - | 5 | 2.1 sccmO2 | 250 sccm Ar in CS2 | Ar is residue gases might influence the result | The growth area is lesser than QUBA004; increasing Ar for CS2 is not helpful |  |  |  |  | CW2594000210
QUBB002 | QUBB001 | 27/3/2026 | Increase distance to get better uniformity | 50 | - | 596 | 900 | 5 | 200 | 50 | 200 | 35 | - | - | - | 2.1 | 500 | 250 | 500 | 15 | - |  | 100 | - | 5 | 2.1 sccmO2 | 250 sccm Ar in CS2 |  | Increasing distance causing the Mo delivery drops. |  |  |  |  | CW2594000209
QUBB003 | - | 27/3/2026 | Make sure Mo is the uniformly distributed | 50 | - | 577 | 550 | 1.5 | 200 | 50 | 200 | 35 | - | - | - | 2.1 | 500 | - | - | - | - |  | 100 | - | 10 | 2.1 sccmO2 |  |  | Nothing grown on substrate suppose that the temperature of stage is too high |  |  |  |  | CW2594000208
QUBB004 | QUBB003 | 27/3/2026 | Decrease stage temperature to maintain oxide on the stage | 50 | - | 577 | 500 | 1.5 | 200 | 50 | 200 | 35 | - | - | - | 2.1 | 500 | - | - | - | - |  | 100 | - | 10 | 2.1 sccmO2 |  |  | Nothing grown on substrate suppose that the temperature of stage is too high |  |  |  |  | CW2594000207
QUBB005 |  | 27/3/2026 | Cleaning | 80 | - | 615 | 900 | 1.5 | 200 | - | - | - | - | 50 | 200 | 7 | 200 | - | - | - | - |  | 100 | - | 10 | - | - |  | Cleaning |  |  |  |  | CW2594000206
QUBC001 | QUBB001 | 30/3/2026 | H2S distributrion compare with CS2 | 50 | - | 597 | 900 | 3 | 200 | 50 | 200 | 35 | - | - | - | 2.1 | 200 |  |  |  | 120 |  | 100 | - | 5 | 2.1 sccmO2 | 20 sccm H2S | Forgot to adjust the supply Ar-S | Astonishingly, the opposite |  |  |  |  | CW2594000205
QUBC002 | QUBB001/BC001 | 30/3/2026 | CS2 & H2S are introduced tgt. | 50 | - | 597 | 900 | 3 | 200 | 50 | 200 | 35 | - | - | - | 2.1 | 200 | 125 | 500 | 15 | 60 |  | 100 | - | 5 | 2.1 sccmO3 | 20 sccm H2S |  | I guess it's H2S dominated. Meanwhile, the result is darker maybe it's from the coatings remained from QUBC001 |  |  |  |  | CW2594000204
QUBC003 |  | 31/3/2026 | Cleaning | 80 | - | 610 | 900 | 1.5 | 200 | - | - | - | - | 50 | 200 | 7 | 200 | - | - | - | - |  | 100 | - | 10 | [8 empty] | CW2594000203
QUBB004 | QUBB001 | 31/3/2026 | Rotation speed 10 rpm with 1300 um | 50 | - | 596 | 900 | 3 | 200 | 50 | 200 | 35 | - | - | - | 2.1 | 500 | 250 | 500 | 15 | - |  | 100 | 10 | 5 | 2.1 sccmO2 | 20 sccm H2S |  | 3 dark spots still remained on Sapphire, assuming 1 strong shot at the beginning |  |  |  |  | CW25B0000077
QUBB005 | QUBB001 | 31/3/2026 | In order to understand the MoS2 formation at begining | 50 | - | 595 | 900 | 3 | 200 | 50 | 200 | 35 | - | - | - | 2.1 | 500 | 250 | 500 | 15 | - |  | 100 | - | 5 | 2.1 sccmO3 | 250 sccm Ar in CS2 | CS2 introduced 2 mins earlier than Mo-introduction | 3 dark spots still remained on Sapphire, but the coverage are super low ony at 3 spots |  |  |  |  | CW25B0000076
QUBC006 | QUBC001 | 2026-02-04 | Understand H2S required to growth | 50 | - | 595 | 900 | 3 | 200 | 50 | 200 | 35 | - | - | - | 2.1 | 200 |  |  |  | 20 |  | 100 | - | 5 | 2.1 sccmO2 | 20 sccm H2S | Prove that H2S is over in QUBC001 | [5 empty] | CW2594000202
QUBC007 | QUBC001/006 | 2026-02-04 | Increase coverage when sufficient H2S is supplied | 50 | - | 595 | 900 | 3 | 200 | 50 | 200 | 35 | - | - | - | 2.1 | 200 |  |  |  | 30 |  | 100 | - | 5 | 2.1 sccmO2 | 20 sccm H2S | Slightly increase H2S from 20 to 30 sccm | [5 empty] | CW2594000201
QUBC008 |  | 2026-02-04 | Cleaning | 80 | - | 610 | 900 | 1.5 | 200 | - | - | - | - | 50 | 200 | 7 | 200 | - | - | - | - |  | 100 | - | 10
QUBC009 | QUBC006/07 | 2026-02-04 | Rotation to check the uniformity as a baseline with H2S | 50 | - | 595 | 900 | 3 | 200 | 50 | 200 | 35 | - | - | - | 2.1 | 200 |  |  |  | 30 |  | 100 | 10 | 5 | 2.1 sccmO2 | 20 sccm H2S | [6 empty] | CW25B0000105
QUBC010 | QUBC009 | 2026-03-04 | Precleaning at 1.5 cm position to check reproducibility | 50 | - | 595 | 900 | 1.5 --> 3 | 200 | 50 | 200 | 35 | - | - | - | 7-->2.1 | 200 |  |  |  | 30 |  | 100 | 10 | 5 | 2.1 sccmO3 | 20 sccm H2S |  | Too oxidized,
QUBC008 |  | 2026-03-04 | Cleaning | 80 | - | 610 | 900 | 1.5 | 200 | - | - | - | - | 50 | 200 | 7 | 200 | [5 empty] | 100 |  | 10
QUCA001 | Dual H2S Baseline | 2026-03-04 |  | 50 |  | 610 | 900 | 2 | 200 | 50 | 200 | 35 | - | - | - | 2.1 | 200/200 |  |  |  | 20/20 |  | 100 | - | 5 | 2.1 sccmO3 | 20 sccm H2S | Two-way H2S
QUCA002 | QUCA001 | 2026-04-04 | Increase the O2 to obtain relatively large grain | 50 |  | 610 | 900 | 2 | 200 | 50 | 200 | 35 | - | - | - | 3.5 | 150/150 |  |  |  | 20/20 |  | 100 | - | 5 | 3.5 sccmO2 | 20 sccm H2S |  | Grain size larger and #1,5,9 show PL
QUCA003 | QUCA002 | 2026-04-04 | Pre-cleaning+Spin+Late off Heating | 50 |  | 585 | 900 | 1.5-->2 | 200 | 50 | 200 | 35 | - | - | - | 3.5 | 150/150 |  |  |  | 20/20 |  | 100 | 10 | 5 | 3.5 sccmO2 | 20 sccm H2S | closed Mo and O2 1 min, and off the Heating | Sapphire breaks but remained on top, MoS2 1L is obtained shows strong PL (FWHM26.6) |  |  |  |  | CW25B0000101
QUCA004 | QUCA003 | 2026-04-04 | Add H2O to verify if the result similar | 50 |  | 585 | 900 | 1.5-->2 | 200 | 50 | 200 | 35 | - | 20 | 200 | 3.5 | 150/150 |  |  |  | 20/20 |  | 100 | 10 | 5 | 3.5 sccmO2 | 20 sccm H2S | Give up the method of moving stage for cleaning | FWHM 28.8nm |  |  |  |  | CW25B0000073
QUCA005 | QUCA004 | 2026-05-04 |  | 60 |  | 585 | 900 | 2 | 200 | 50 | 200 | 35 | - | 20 | 200 | 3.5 | 150/150 |  |  |  | 20/20 |  | 100 | 10 | 5 | 3.5 sccmO2 | 20 sccm H2S | 10 min precleaning | Center area looks oxidzed more; meanwhile, The ring is darker and merged film (suspect from the SH coatings) |  |  |  |  | CW25B0000074
QUCA006 |  | 2026-05-04 | Cleaning | 80 | - | 610 | 900 | 1.5 | 200 | - | - | - | - | 50 | 200 | 7 | 200 | [5 empty] | 100 |  | 10 | [8 empty] | CW2594000178
QUCA007 | QUCA005 | 2026-05-04 | Repeat QUCA005 | 60 |  | 585 | 900 | 2 | 200 | 50 | 200 | 35 | - | 20 | 200 | 3.5 | 150/150 |  |  |  | 20/20 |  | 100 | 10 | 5 | 3.5 sccmO2 | 20 sccm H2S | [6 empty] | CW25B0000075
QUCA008 | Cleaning | 2026-06-04 | Increase the grain size via increasing growth pressure
QUCA009 |  | 2026-06-04 |  | 65 |  | 585 | 900 | 2 | 200 | 50 | 200 | 35 | - | 20 | 200 | 3.5 | 150/150 |  |  |  | 20/20 |  | 100 | 10 | 5 | 3.5 sccmO2 | 20 sccm H2S | [6 empty] | CW25B0000079
QUCA010 | Cleaning | 2026-06-04
QUCA011 |  | 2026-06-04 |  | 70 |  | 613 | 900 | 2 | 200 | 50 | 200 | 35 | - | 20 | 200 | 3.5 | 150/150 |  |  |  | 20/20 |  | 100 | 10 | 5 | 3.5 sccmO2 | 20 sccm H2S |  | The donut shape become more severe. |  |  |  |  | CW25B0000080
QUCA012 | Cleaning | 2026-07-04 | Increase carrier for S to check the uniformity improvement (H2S squeeze to the center.
QUCA013 | QUCA011 | 2026-07-04 |  | 70 |  | 613 | 900 | 2 | 200 | 50 | 200 | 35 | - | 50 | 200 | 3.5 | 250/250 |  |  |  | 20/20 |  | 100 | 10 | 5 | 3.5 sccmO2 | 20 sccm H2S | Forgot to adjust the water carrier | The uniformity increase a lot. All area is 1L film except center area is 1 um flakes coverage > 90% |  |  |  |  | CW25B0000088
QUCA014 | Cleaning | 2026-07-04
QUCA015 | QUCA013 | 2026-07-04 |  | 70 |  | 613 | 900 | 2 | 200 | 50 | 200 | 35 | - | 50 | 200 | 3.5 | 350/350 |  |  |  | 20/20 |  | 100 | 10 | 5 | 3.5 sccmO2 | 20 sccm H2S |  | Dilute too much and leads to non lateral growth.
QUCA016 |  | 2026-08-04 | Increase grain size via decreasing Mo supply
QUCA017 | QUCA013 | 2026-09-04 |  | 70 |  | 580 | 900 | 2 | 200 | 50 | 200 | 30 |  | 50 | 200 | 3.5 | 250/250 |  |  |  | 20/20 |  | 100 | 10 | 5 | 3.5 sccmO2 | 20 sccm H2S | Saturated vapor for MoCO6 drops from 1.1 torr to 0.75 torr. (One lamp fails and edge of SH drop from 510C to 497 C.) | Center is oxidized obviously; Based on what JK discovered H2O have a buffer for oxidation |  |  |  |  | CW25B0000089
QUCA018 |  | 2026-09-04
QUCA019 | QUCA013 | 2026-09-04 | Repeat QUCA013 | 70 |  | 580 | 900 | 2 | 200 | 50 | 200 | 35 |  | 50 | 200 | 3.5 | 250/250 |  |  |  | 20/20 |  | 100 | 10 | 5 | 3.5 sccmO2 | 20 sccm H2S | Test with QUCA015 to check the Mo delviery | [5 empty] | CW25B0000057
QUCA020
QUDA001 | Baseline | 2026-12-04 | Repeat QUCA013 | 70 |  |  | 900 | 2 | 200 | 50 | 200 | 35 |  | 50 | 200 | 3.5 | 250/250 |  |  |  | 20/20 |  | 100 | 10 | 5 | 3.5 sccmO2 | 20 sccm H2S | Rate: 0.3mtorr/2mins, Repair the lamp and adjust the inlet direction of H2S | The edge is more oxidzed and the grain size is 100-200 nm |  |  |  |  | CW25B0000058
QUDA002 | Cleaning | [26 empty] | Water Tank breaks.
QUDB001 | Baseline | 2026-12-04 | Increase H2O to check O2 tolerance | 70 |  |  | 900 | 2 | 200 | 50 | 200 | 35 |  | 100 | 200 | 3.5 | 250/250 |  |  |  | 20/20 |  | 100 | 10 | 5 | 3.5 sccmO2 | 20 sccm H2S | Change to New Water tank | The result is more oxidized. Looks like 1L film and 2L flake in some area.
QUDB002
QUDB003 | QUDA001 | 13/4/2026 | Increase O2 to see the oxidations difference | 70 |  | 560 | 900 | 2 | 200 | 50 | 200 | 35 |  | 50 | 200 | 4.5 | 250/250 |  |  |  | 20/20 |  | 100 | 10 | 5 | 4.5 sccmO2 | 20 sccm H2S | Current 65.3 A, SH edge 524 C | The grain size enlarge but the result is much more oxidized. |  |  |  |  | CW25B0000059
QUDB004 | QUDB003 | 17/4/2026 | Increase Mo to check if we can minimize grain shrinkage, and less oxidation | 70 |  | 560 | 900 | 2 | 200 | 100 | 200 | 35 |  | 50 | 200 | 4.5 | 250/250 |  |  |  | 20/20 |  | 100 | 10 | 5 | 4.5 sccmO2 | 20 sccm H2S |  | Mo increase to 100 sccm but the result is more oxidized.
QUEA001 | Baseline | 19/4/2026 | Solve O2 leakage and baseline rebuilt | 70 |  | 633 | 900 | 2 | 200 | 100 | 200 | 35 |  | 50 | 200 | 4.5 | 150/150 |  |  |  | 20/20 |  | 50/50 | 10 | 5 | 4.5 sccmO2 | 20 sccm H2S | Solve leakage point and add-on one Ar wall point at the opposite side. | Mostly oxidized. With diluted Ar decrease 200 sccm, the film is too oxidized.
QUEA002 | QUEA001 | 19/4/2026 | Increase H2S to get non-oxidized MoS2 | 70 |  | 631 | 900 | 2 | 200 | 100 | 200 | 35 |  | 50 | 200 | 4.5 | 150/150 |  |  |  | 30/30 |  | 50/50 | 10 | 5 | 4.5 sccmO2 | 20 sccm H2S |  | Already looks like film but too oxidized.
QUEA003 | QUEA002 | 19/4/2026 | Reduce oxygen to get less oxidation | 70 |  | 632 | 900 | 2 | 200 | 100 | 200 | 35 |  | 50 | 200 | 3.5 | 150/150 |  |  |  | 30/30 |  | 50/50 | 10 | 5 | 3.5 sccmO2 | 20 sccm H2S |  | Some area shows non-merged hole (coverage>95%) |  |  |  |  | CW25B0000118
QUEA004 | QUEA003 | 20/4/2026 | Reduce pressure to minimize oxidation | 60 |  | 640 | 900 | 2 | 200 | 100 | 200 | 35 |  | 50 | 200 | 3.5 | 150/150 |  |  |  | 30/30 |  | 50/50 | 10 | 5 | 3.5 sccmO2 | 20 sccm H2S | Lealage: 0.4 mtorr/2min | Still too oxidized, looks like one oxidation gradient from a side |  |  |  |  | CW25B0000119
QUEA005 | QUEA004 | 20/4/2026 |  | 50 |  |  | 900 | 2 | 200 | 100 | 200 | 35 |  | 50 | 200 | 3.5 | 150/150 |  |  |  | 30/30 |  | 50/50 | 10 | 5 | 3.5 sccmO2 | 20 sccm H2S |  | Still too oxidized. |  |  |  |  | CW25B0000120
QUEA006 | QUEA004 | 20/4/2026 | RepeatQUEA004 but no decrease H2S during cooling | 60 |  | 640 | 900 | 2 | 200 | 100 | 200 | 35 |  | 50 | 200 | 3.5 | 150/150 |  |  |  | 30/30 |  | 50/50 | 10 | 5 | 3.5 sccmO2 | 60 sccm H2S |  | With higher post-treatment H2S, the results remain the same.
QUEA007 | QUEA006 | 20/4/2026 | Decrease Mo amount | 60 |  | 640 | 900 | 2 | 200 | 100 | 400 | 35 |  | 50 | 200 | 3.5 | 150/150 |  |  |  | 30/30 |  | 50/50 | 10 | 5 | 3.5 sccmO2 | 60 sccm H2S |  | With decreaing Mo(CO)6 supply, less oxidation but the grain size decrease.
QUEA008 | QUEA007 | 21/4/2026 |  | 60 |  | 640 | 900 | 2 | 220 | 80 | 400 | 35 |  | 50 | 200 | 3.5 | 150/150 |  |  |  | 30/30 |  | 50/50 | 10 | 5 | 3.5 sccmO2 | 60 sccm H2S | Leakage: 0.2mtorr/2min
QUEA009 | QUEA007 | 21/4/2026 | . | 60 |  | 640 | 900 | 2 | 200 | 100 | 400 | 35 |  | 50 | 200 | 3.5 | 150/150 |  |  |  | 30/30 |  | 50/50 | 10 | 5 | 60 sccm H2S | 60 sccm H2S
QUEA010 | QUEA009 | 21/4/2026 | Decrease Mo to decrease nucleation density and enlarge grain size | 60 |  | 640 | 900 | 2 | 220 | 80 | 400 | 35 |  | 50 | 200 | 3.5 | 150/150 |  |  |  | 30/30 |  | 50/50 | 10 | 5 | 60 sccm H2S | 60 sccm H2S |  | With H2S-pretreatment, the grain size largely decreases | <500 nm
QUEA011 | QUEA009 | 21/4/2026 | Increase Mo to confirm the trend | 60 |  | 640 | 900 | 2 | 200 | 100 | 350 | 35 |  | 50 | 200 | 3.5 | 150/150 |  |  |  | 30/30 |  | 50/50 | 10 | 5 | 60 sccm H2S | 60 sccm H2S
QUEA012 | QUEA009 | 22/4/2026 | Check If it's under S-limtied reaction by increasing H2S | 60 |  | 640 | 900 | 2 | 200 | 100 | 400 | 35 |  | 50 | 200 | 3.5 | 150/150 |  |  |  | 40/40 |  | 50/50 | 10 | 5 | 80 sccm H2S | 60 sccm H2S |  | The result is still opposite, the grain size is even smaller
QUEA013 |  | 22/4/2026
QUEA014 | QUEA007 | 22/4/2026 | Check If it's under S-limtied reaction by increasing H2S with O2-pretreatment | 60 |  | 630 | 900 | 2 | 200 | 100 | 400 | 35 |  | 50 | 200 | 3.5 | 150/150 |  |  |  | 40/40 |  | 50/50 | 10 | 5 | 3.5 sccmO2 | 60 sccm H2S |  | The grain size remain super small.
QUEA015 | QUEA007 | 22/4/2026 | Increase Stage temperature | 60 |  | 633 | 950 | 2 | 200 | 100 | 400 | 35 |  | 50 | 200 | 3.5 | 150/150 |  |  |  | 30/30 |  | 50/50 | 10 | 5 | 3.5 sccmO2 | 60 sccm H2S |  | Blur large grain is shown. As increasing temeprature, the sulfurization is better. | <100 nm | ~35 | 20-22
QUEA016 | QUEA015 | 23/4/2026 | Recheck the result of QUEA015 | 60 |  | 633 | 950 | 2 | 200 | 100 | 400 | 35 |  | 50 | 200 | 3.5 | 150/150 |  |  |  | 30/30 |  | 50/50 | 10 | 5 | 3.5 sccmO2 | 60 sccm H2S |  | Repeating the result, the growth is similar, and sub-100 nm flakes are obtained. | <100 nm | 37-40 | 20-21
QUEA017 | QUEA015 | 23/4/2026 | Temperature increasing | 60 |  | 633 | 970 | 2 | 200 | 100 | 400 | 35 |  | 50 | 200 | 3.5 | 150/150 |  |  |  | 30/30 |  | 50/50 | 10 | 5 | 3.5 sccmO2 | 60 sccm H2S |  | Domain size~2 um are obtained at #5. |  | 37-38 | 20-22
QUEA018 | QUEA017 | 24/4/2026 | Test the 3 pin stage with 650um sapphire | 60 |  | 633 | 950 | 2 | 200 | 100 | 400 | 35 |  | 50 | 200 | 3.5 | 150/150 |  |  |  | 30/30 |  | 50/50 | 10 | 5 | 3.5 sccmO2 | 60 sccm H2S |  | Test 650um-thick sapphire, the sapphire survives after the growth. Compared with the result to QUEA016, PL FWHM range from 35-45 nm, the temperature gradient seems large from outer (High T) to inner (Low T). |  | 35-45
QUEA019 |  | 26/4/2026 |  | 60 |  | 644 | 986 | 2 | 200 | 100 | 400 | 35 |  | 50 | 200 | 3.5 | 150/150 |  |  |  | 30/30 |  | 50/50 | 10 | 5 | 3.5 sccmO2 | 60 sccm H2S |  |  |  | 30-38
QUEB001 | QUEA014 | 27/4/2026 | Test with Original stage, and try temperature increment | 60 |  | 622 | 900 | 2 | 200 | 100 | 400 | 35 |  | 50 | 200 | 3.5 | 150/150 |  |  |  | 30/30 |  | 50/50 | 10 | 5 | 3.5 sccmO2 | 60 sccm H2S |  |  |  | 35-50
QUEB002 | QUEA014 | 27/4/2026 |  | 60 |  | 622 | 950 | 2 | 200 | 100 | 400 | 35 |  | 50 | 200 | 3.5 | 150/150 |  |  |  | 30/30 |  | 50/50 | 10 | 5 | 3.5 sccmO2 | 60 sccm H2S |  |  |  | 30.72+-2.44
QUEB003 | QUEA014 | 27/4/2026 |  | 60 |  | 622 | 978 | 2 | 200 | 100 | 400 | 35 |  | 50 | 200 | 3.5 | 150/150 |  |  |  | 30/30 |  | 50/50 | 10 | 5 | 3.5 sccmO2 | 60 sccm H2S | Cannnot push the temeperature of stage to 990C | Grain size larger and the quality maintain OK |  | 27-35
QUEB004 | QUEB002 | 27/4/2026 | Increase Pressure to have large grain size | 70 |  |  | 950 | 2 | 200 | 100 | 400 | 35 |  | 50 | 200 | 3.5 | 150/150 |  |  |  | 30/30 |  | 50/50 | 10 | 5 | 3.5 sccmO2 | 60 sccm H2S |  |  |  | 28.90+-4.04
QUEB005 | QUEB002 | 28/4/2026 |  | 80 |  |  | 950 | 2 | 200 | 100 | 400 | 35 |  | 50 | 200 | 3.5 | 150/150 |  |  |  | 30/30 |  | 50/50 | 10 | 5 | 3.5 sccmO2 | 60 sccm H2S |  |  |  | 32.71+-2.04 |  |  | CW25B0000083
QUEB006 | QUEB002 | 28/4/2026 | Mo intorduce 1min then introduce H2S/H2O to have less Nucleation denisty and increase the grain size. | 60 |  | 622 | 950 | 2 | 200 | 100 | 400 | 35 |  | 50 | 200 | 3.5 | 150/150 |  |  |  | 30/30 |  | 50/50 | 10 | 5 | 3.5 sccmO2 | 60 sccm H2S |  |  |  | 35+-3.56
QUEB007 | QUEB002 | 28/4/2026 | Decrease Mo to have smaller nucleation density | 60 |  | 628 | 950 | 2 | 250 | 50 | 400 | 35 |  | 50 | 200 | 3.5 | 150/150 |  |  |  | 30/30 |  | 50/50 | 10 | 5 | 3.5 sccmO2 | 60 sccm H2S |  |  |  | 28.76+-3.06
QUEB008 | QUEB002 | 28/4/2026 | Off O2 supply during the gorwth process | 60 |  | 628 | 950 | 2 | 200 | 100 | 400 | 35 |  | 50 | 200 | 3.5-->0 | 150/150 |  |  |  | 30/30 |  | 50/50 | 10 | 5 | 3.5 sccmO2 | 60 sccm H2S |  | The uniformity of quality is the best of all (Qaulity similar to 002), but the grain size seems even smaller. |  | 29.90+0-2.26
QUEB009 | QUEB002 | 30/4/2026 | Increase O2 and H2S step-by-step | 60 |  | 628 | 950 | 2 | 200 | 100 | 400 | 35 |  | 50 | 200 | 4 | 150/150 |  |  |  | 30/30 |  | 50/50 | 10 | 5 | 4 sccmO2 | 60 sccm H2S |  |  |  | 39.82+-3.06
QUEB010 | QUEB009 | 30/4/2026 |  | 60 |  | 628 | 950 | 2 | 200 | 100 | 400 | 35 |  | 50 | 200 | 4 | 150/150 |  |  |  | 35/35 |  | 50/50 | 10 | 5 | 4 sccmO2 | 60 sccm H2S |  | With Increasing H2S, The grain size decreases again, |  | 35.13+-6.0
QUEB011 | QUEB009 | 30/4/2026 | Raise O2 to have over grain size | 60 |  |  | 950 | 2 | 200 | 100 | 400 | 35 |  | 50 | 200 | 7 | 150/150 |  |  |  | 30/30 |  | 50/50 | 10 | 5 | 7 sccmO2 | 60 sccm H2S |  | Super weak intensity of PL, and the grain size is small.
QUEB012 | QUEB009 | 30/4/2026 | Raise Mo amount | 60 |  | 629 | 950 | 2 | 200 | 100 | 300 | 35 |  | 50 | 200 | 4 | 150/150 |  |  |  | 30/30 |  | 50/50 | 10 | 5 | 4 sccmO2 | 60 sccm H2S |  | MoS2 grain size increase! FWHM decrease to 40 nm, It is confirmed that the growth is surface limited control. |  | 39.89+-7.01
QUEB013 | QUEB012 | 2026-05-01 | Half of O2 and double the H2O | 60 |  | 629 | 950 | 2 | 200 | 100 | 300 | 35 |  | 100 | 200 | 2 | 150/150 |  |  |  | 30/30 |  | 50/50 | 10 | 5 | 4 sccmO2 | 60 sccm H2S
QUEB014 | QUEB012 | 2026-05-02 | Raise Mo amount | 60 |  | 629 | 950 | 2 | 200 | 100 | 300 | 35 |  | 50 | 200 | 4 | 150/150 |  |  |  | 30/30 |  | 50/50 | 10 | 5 | 60 sccm H2S | 60 sccm H2S | 0.0576 sccm Mo(CO)6 | With H2S pre-trement the grain size is larger. |  | 35.59+-2.08
QUEB015 | QUEB012 | 2026-05-03 |  | 60 |  | 629 | 950 | 2 | 200 | 100 | 300 | 35 |  | 50 | 200 | 4 | 150/150 |  |  |  | 40/40 |  | 50/50 | 10 | 5 | 80 sccm H2S | 80 sccm H2S
QUEC000 | [28 empty] | Full output only push the temperature to 982 C
QUEC001 |  | 2026-05-04 | Check nucleation denisty baseline | 60 |  | 610 | 950 | 2 | 200 | 10 | 450 | 30 |  | 50 | 200 | 4 | 150/150 |  |  |  | 30/30 |  | 50/50 | 10 | 5 | 60 sccm H2S | 60 sccm H2S | 0.00256 sccm Mo(CO)6
QUEC002 |  | 2026-05-04 | Check nucleation denisty baseline | 60 |  | 609 | 950 | 2 | 200 | 10 | 300 | 35 |  | 50 | 200 | 4 | 150/150 |  |  |  | 30/30 |  | 50/50 | 10 | 1 | 60 sccm H2S | 60 sccm H2S | 0.00576 sccm Mo(CO)6 | All 10 nm grian size. Suppose to be nucleates after proccess done.
QUEC003 |  | 2026-05-04 | Repeat experiment but extend the flushing time of precursor | 60 |  | 609 | 950 | 2 | 200 | 10 | 300 | 35 |  | 50 | 200 | 4 | 150/150 |  |  |  | 30/30 |  | 50/50 | 10 | 1 | 60 sccm H2S | 60 sccm H2S | Increase time for precursor flushing (1 min --> 5 min) | The nucleation denisty decreases, but the grain size still at < 20 nm
QUEC004 |  | 2026-05-05 | Dummy run | 60 |  | 609 | 950 | 2 | 200 | - | - | - |  | 50 | 200 | 4 | 150/150 |  |  |  | 30/30 |  | 50/50 | 10 | 1 | 60 sccm H2S | 60 sccm H2S | 5 mins keep holding temeperture | Dummy run a 277-296 # um-2
QUEC005 |  | 2026-05-05 | Increase the time from 1 to 3 min for QUEC003 | 60 |  | 609 | 950 | 2 | 200 | 10 | 300 | 35 |  | 50 | 200 | 4 | 150/150 |  |  |  | 30/30 |  | 50/50 | 10 | 3 | 60 sccm H2S | 60 sccm H2S |  | Confrim the region is not in the supersaturation.
QUEC006 |  | 2026-05-05 | Increse the distance to see the trend. | 60 |  | 603 | 950 | 4 | 200 | 10 | 300 | 35 |  | 50 | 200 | 4 | 150/150 |  |  |  | 30/30 |  | 50/50 | 10 | 3 | 60 sccm H2S | 60 sccm H2S | SH Edge temperature at 523C | The nucleation density remain the same level but the nucleates are bilayer.
QUEC007 | QUEA017 | 2026-05-06 | Compare with the result from previous data and increase the distance | 60 |  | 598 | 970 | 4 | 200 | 100 | 400 | 35 |  | 50 | 200 | 3.5 | 150/150 |  |  |  | 30/30 |  | 50/50 | 10 | 5 | 3.5 sccmO2 | 60 sccm H2S |  | The result is more oxidized, suspect that it is resulted from the degradation of lamp
QUEC008 | QUEA017 | 2026-05-07 | Recheck the lamp degrading issue | 60 |  | 610 | 970 | 2 | 200 | 100 | 400 | 35 |  | 50 | 200 | 3.5 | 150/150 |  |  |  | 30/30 |  | 50/50 | 10 | 5 | 3.5 sccmO2 | 60 sccm H2S |  | Baseline is similar to Mo precurosor.
QUEC009 |  | 2026-05-07 | Close to the SH, and force all the gases heated up. | 60 |  |  | 970 | 1 | 200 | 100 | 400 | 35 |  | 50 | 200 | 3.5 | 150/150 |  |  |  | 30/30 |  | 50/50 | 10 | 5 | 3.5 sccmO2 | 60 sccm H2S |  | Quality improve, but grain size smaller.
QUEC010 |  | 2026-05-07 | Increas pressure, try to move the reaction toward diffusion control. | 200 |  | ~600 | 970 | 2 | 200 | 100 | 400 | 35 |  | 50 | 200 | 3.5 | 150/150 |  |  |  | 30/30 |  | 50/50 | 10 | 5 | 3.5 sccmO2 | 60 sccm H2S
QUEC011 |  | 2026-05-08 | Decrease pressure | 30 |  | 606 | 970 | 4 | 200 | 100 | 400 | 35 |  | 50 | 200 | 3.5 | 150/150 |  |  |  | 30/30 |  | 50/50 | 10 | 5 | 3.5 sccmO2 | 60 sccm H2S | Uncer low pressure, edge is at 582C. | Quality improvement to < 30 nm
QUEC012 | QUEC007 | 2026-05-08 | Post-treatment to solve oxidation | 60 |  | 606 | 970 | 4 | 200 | 100 | 400 | 35 |  | 50 | 200 | 3.5 | 150/150 |  |  |  | 30/30 |  | 50/50 | 10 | 5 | 3.5 sccmO2 | 80 sccm H2S/ 5min
QUEC013 |  | 2026-05-10 | WIth 10 sccm MFC-Ar, the growth | 60 |  | ~600 | 970 | 2 | 200 | 1 | 400 | 35 |  | 50 | 200 | 3.5 | 150/150 |  |  |  | 30/30 |  | 50/50 | 10 | 3 | 60 sccm H2S | 60 sccm H2S/ 5min
QUEC014 | Cleaning | 2026-05-10
QUEC015 |  | 2026-05-11 |  | 60 |  | ~600 | 970 | 2 | 200 | 1 | 400 | 35 |  | 50 | 200 | 3.5 | 150/150 |  |  |  | 30/30 |  | 50/50 | 10 | 3 | 60 sccm H2S | 60 sccm H2S/ 5min
QUEC016 |  | 2026-05-11 |  | 60 |  | 601 | 970 | 4 | 200 | 100 | 400 | 35 |  | 50 | 200 | 3.5 | 150/150 |  |  |  | 30/30 |  | 50/50 | 10 | 5 | 60 sccm H2S | 80 sccm H2S/ 5min
QUEC017 | QUEC012 | 2026-05-11 | Increase H2O amount | 60 |  | 603 | 970 | 4 | 200 | 100 | 400 | 35 |  | 75 | 200 | 3.5 | 150/150 |  |  |  | 30/30 |  | 50/50 | 10 | 5 | 3.5 sccmO2 | 80 sccm H2S/ 5min
QUEC018 | QUEC012 | 2026-05-11 |  | 60 |  | 603 | 970 | 4 | 200 | 100 | 400 | 35 |  | 100 | 200 | 3.5 | 150/150 |  |  |  | 30/30 |  | 50/50 | 10 | 5 | 3.5 sccmO2 | 80 sccm H2S/ 5min
QUEC019 | QUEC012 | 2026-05-12 | Gradually increase O2 and H2S in the same ratio. | 60 |  | 603 | 970 | 4 | 200 | 100 | 400 | 35 |  | 75 | 200 | 4 | 150/150 |  |  |  | 30/30 |  | 50/50 | 10 | 5 | 4 sccmO2 | 80 sccm H2S/ 5min | Assume H2S+O2 forms H2O+ S2
QUEC020 |  | 2026-05-12 |  | 60 |  | 595 | 970 | 4 | 200 | 100 | 400 | 35 |  | 75 | 200 | 4 | 150/150 |  |  |  | 35/35 |  | 50/50 | 10 | 5 | 4 sccmO2 | 80 sccm H2S/ 5min | Quality should be simliar while grain size enlarge compared to QUEC017 based on the assumption.
QUFA001 | QUEC017 | 2026-05-13 |  | 60 |  | 595 | 970 | 4 | 200 | 100 | 400 | 35 |  | 75 | 200 | 3.5 | 150/150 |  |  |  | 30/30 |  | 50/50 | 10 | 5 | 3.5 sccmO2 | 80 sccm H2S/ 5min | The edge of SH is at 580C (50C higher.) | Strong back flow to the SH outlet.
QUFA002 | QUEC017 | 2026-05-14 |  | 60 |  | 595 | 967 | 4 | 300 | 100 | 400 | 35 |  | 75 | 200 | 3.5 | 0/0 |  |  |  | 30/30 |  | 150/150 | 10 | 5 | 3.5 sccmO2 | 80 sccm H2S/ 5min |  | Too strong of flow flush the precursor to pass toward edge of SH.
QUFA003 | QUEC017 | 2026-05-14 |  | 60 |  | 616 | 968 | 4 | 250 | 100 | 400 | 35 |  | 75 | 200 | 3.5 | 75/75 |  |  |  | 30/30 |  | 100/100 | 10 | 5 | 3.5 sccmO2 | 80 sccm H2S/ 5min
QUFA004 |  | 2026-05-14 |  | 60 |  | 617 | 968 | 4 | 250 | 100 | 400 | 35 |  | 75 | 200 | 3.5 | 0/0 |  |  |  | 200/200 |  | 100/100 | 10 | 5 | 3.5 sccmO2 | 80 sccm H2S/ 5min |  | Still nothing grown on sapphire
QUFA005 |  | 2026-05-14 |  | 10 |  | 617 | 968 | 4 | 250 | 100 | 400 | 35 |  | 75 | 200 | 3.5 | 0/0 |  |  |  | 200/200 |  | 100/100 | 10 | 5 | 3.5 sccmO2 | 100 sccm H2S/ 5min |  | HIghly oxidized shown at edge,
[8 empty] | 9.5 | [20 empty] | Nothing grown when the distance increase to 9.5 cm.
QUED001 | QUEC017 | 2026-05-17 |  | 60 |  | 602 | 968 | 4 | 200 | 100 | 400 | 35 |  | 100 | 200 | 3 | 150/150 |  |  |  | 30/30 |  | 50/50 | 10 | 5 | 60 sccm H2S 5min | 80 sccm H2S/ 5min | Leakage rate is low (0.2 mtorr/ 2min) | Strongly oxidized...only shown at edge, which is super weird.
QUED002 | QUEC017 | 2026-05-17 | Recheck the run of QUEC017 | 60 |  | 602 | 968 | 4 | 200 | 100 | 400 | 35 |  | 75 | 200 | 3.5 | 150/150 |  |  |  | 30/30 |  | 50/50 | 10 | 5 | 3.5 sccmO2 | 80 sccm H2S/ 5min
QUEE001 | QUEC017 | 2026-05-18 | Refill 5g of Mo(CO)6 | 60 |  | 602 | 964 | 4 | 200 | 100 | 400 | 30 |  | 75 | 200 | 3.5 | 150/150 |  |  |  | 30/30 |  | 50/50 | 10 | 5 | 3.5 sccmO2 | 80 sccm H2S/ 5min |  | With changing MoCO6, the color is light red.
QUEE002 | QUEC012 | 2026-05-18 | Move to 2cm to check growth | 60 |  | 606 | 970 | 2 | 200 | 100 | 400 | 30 |  | 50 | 200 | 3.5 | 150/150 |  |  |  | 30/30 |  | 50/50 | 10 | 5 | 3.5 sccmO2 | 80 sccm H2S/ 5min |  | Color darker, but the growth still highly oxidized.
QUEE003 | QUEC012 | 2026-05-18 | Reduce O2 to get leass oxidation | 60 |  | 613 | 970 | 2 | 200 | 100 | 200 | 35 |  | - | - | 0.5 | 150/150 |  |  |  | 30/30 |  | 50/50 | 10 | 5 | 60 sccm H2S/ 5min | 80 sccm H2S/ 5min |  | Looks like already grown on sapphire and then etched
QUEF001 | QUBC009 | 2026-05-25 | Baseline Recheck | 60 |  | 645 | 970 | 2 | 200 | 100 | 400 | 35 |  | 50 | 200 | 3.5 | 150/150 |  |  |  | 30/30 |  | 50/50 | 10 | 5 | 3.5 sccmO2 | 80 sccm H2S/ 5min | Fresh Cable was set, and leakage solved. | Fetch back the condition baseline which proves the leakage point causing leaks at high T. |  | 35-40
QUEF002 |  | 2026-05-25 | Baseline Recheck | 60 |  | 642 | 965 | 4 | 200 | 100 | 400 | 35 |  | 75 | 200 | 3.5 | 150/150 |  |  |  | 35/35 |  | 50/50 | 10 | 5 | 3.5 sccmO2 | 80 sccm H2S/ 5min | 10.13 sccm H2O
QUEF003 |  | 2026-05-25 | Repeat to check coating contributions | 60 |  | 642 | 963 | 4 | 200 | 100 | 400 | 35 |  | 75 | 200 | 3.5 | 150/150 |  |  |  | 35/35 |  | 50/50 | 10 | 5 | 3.5 sccmO2 | 80 sccm H2S/ 5min | 10.13 sccm H2O
QUEF004 |  | 2026-05-26 | Increase H2S and O2 to see the grain size increasing or decreasing | 60 |  | 642 | 964 | 4 | 200 | 100 | 400 | 35 |  | 75 | 200 | 4 | 150/150 |  |  |  | 40/40 |  | 50/50 | 10 | 5 | 4 sccmO2 | 80 sccm H2S/ 5min
QUEF005 |  | 2026-05-26 |  | 60 |  | 636 | 962 | 4 | 200 | 100 | 400 | 35 |  | 75 | 200 | 4.5 | 150/150 |  |  |  | 45/45 |  | 50/50 | 10 | 5 | 4.5 sccmO2 | 80 sccm H2S/ 5min |  | Quality improves to FWHM 28 nm |  | 28-30
QUEF006 |  | 2026-05-26 |  | 60 |  | 635 | 960 | 4 | 200 | 100 | 400 | 35 |  | 75 | 200 | 5.5 | 150/150 |  |  |  | 55/55 |  | 50/50 | 10 | 5 | 5.5 sccmO2 | 80 sccm H2S/ 5min
QUEF007 |  | 2026-05-27 |  | 60 |  |  |  | 4 | 200 | 100 | 400 | 35 |  | 75 | 200 | 4.5 | 150/150 |  |  |  | 45/45 |  | 50/50 | 10 | 5 | 90sccm H2S | 80 sccm H2S/ 5min |  | Coverage is lower and grain size even smaller (20 nm) PL intensity is super weak.
QUEF008 |  | 2026-05-27 | Pulse with 1min growth/30s H2O interval | 60 |  | 636 | 962 | 4 | 200 | 100 | 400 | 35 |  | 75 | 200 | 4.5 | 150/150 |  |  |  | 45/45 |  | 50/50 | 10 | 5 | 4.5 sccmO2 | 80 sccm H2S/ 5min |  | The color is super light, and grain size smaller
QUEF009 |  | 2026-05-27 | Decrease Ar flow to decrease velocity/increase concentration | 60 |  | 632 | 959 | 4 | 100 | 100 | 400 | 35 |  | 75 | 200 | 4.5 | 100/100 |  |  |  | 45/45 |  | 50/50 | 10 | 5 | 4.5 sccmO2 | 80 sccm H2S/ 5min |  | Decrease in velociy from top will also decrease the total amount of Mo
QUEF010 |  | 2026-05-28 |  | 60 |  | 632 | 955 | 4 | 200 | 100 | 400 | 35 |  | 75 | 200 | 4.5 | 100/100 |  |  |  | 45/45 |  | 50/50 | 10 | 5 | 4.5 sccmO2 | 80 sccm H2S/ 5min |  | Grain size enlarge
QUEF011 |  | 2026-05-28 |  | 60 |  | 623 | 947 | 4 | 200 | 100 | 400 | 35 |  | 75 | 200 | 4.5 | 50/50 |  |  |  | 45/45 |  | 50/50 | 10 | 5 | 4.5 sccmO2 | 80 sccm H2S/ 5min
QUEF012 |  | 2026-05-28 |  | 60 |  | 623 | 947 | 4 | 100 | 200 | 400 | 35 |  | 75 | 200 | 4.5 | 50/50 |  |  |  | 45/45 |  | 50/50 | 10 | 5 | 4.5 sccmO2 | 80 sccm H2S/ 5min
QUEF013 | QUEF012 | 2026-05-29 |  | 60 |  | 623 | 950 | 4 | 100 | 200 | 400 | 35 |  | 75 | 200 | 5.5 | 50/50 |  |  |  | 55/55 |  | 50/50 | 10 | 5 | 4.5 sccmO2 | 80 sccm H2S/ 5min | AHU Broken | Not consistent, it was too oxidized
QUEF014 | QUEF012 | 2026-05-29 |  | 60 |  | 621 | 949 | 4 | 100 | 200 | 400 | 35 |  | 75 | 200 | 4.5 | 50/50 |  |  |  | 45/45 |  | 50/50 | 10 | 5 | 4.5 sccmO2 | 90 sccm H2S/ 5min |  | Still too oxidzed, suspect Mositure amount increase too much
QUEF015 |  | 2026-06-01 | Decrease H2O to get less oxidation | 60 |  | 623 | 948 | 4 | 100 | 200 | 400 | 35 |  | 75 | 400 | 4.5 | 50/50 |  |  |  | 45/45 |  | 50/50 | 10 | 5 | 4.5 sccmO2 | 90 sccm H2S/ 5min | Temperature to 38C | It works, but film is still slightly oxidized.
QUEF016 |  | 2026-06-02 |  | 60 |  | 621 | 945 | 4 | 150 | 150 | 400 | 35 |  | 50 | 400 | 4.5 | 50/50 |  |  |  | 45/45 |  | 50/50 | 10 | 5 | 4.5 sccmO2 | 90 sccm H2S/ 5min
QUEF017 | QUEF012 | 2026-06-02 | Test with chilled water tank | 60 |  | 614 | 941 | 4 | 100 | 200 | 400 | 35 |  | 75 | 200 | 4.5 | 50/50 |  |  |  | 45/45 |  | 50/50 | 10 | 5 | 4.5 sccmO2 | 90 sccm H2S/ 5min | Install a water tank to maintain water tank temperature | The coating is super strong, suspect that it is highly dominated the growth.
QUEF018 | Cleaning | 2026-06-02
QUEG001 | QUEF012 | 2026-06-03 | Baseline check | 60 |  | 615 | 942 | 4 | 100 | 200 | 400 | 35 |  | 75 | 200 | 4.5 | 50/50 |  |  |  | 45/45 |  | 50/50 | 10 | 5 | 4.5 sccmO2 | 90 sccm H2S/ 5min | Check heating stage contact. | Color is light. (Suspect O2 leaking again...)
QUEG002 | Cleaning | 2026-06-03 |  | 80 |  | 550 | 943 | 1.5 | 100 |  |  |  |  | 75 | 200 | 4.5 | 50/50 | [5 empty] | 50/50 | 10 | 5 | 4.5 sccmO2 |  | Leakage rate: 3 mtorr/ 2min | One lamp fails.
QUEG003 | QUEF012 | 2026-06-03 | Baseline check | 60 |  | 585 | 941 | 4 | 100 | 200 | 400 | 35 |  | 75 | 200 | 4.5 | 50/50 |  |  |  | 45/45 |  | 50/50 | 10 | 5 | 4.5 sccmO2 | 90 sccm H2S/ 5min | Leakage rate: 0.2 mtorr/ 2min/ Water tank 37C-->31C
QUEG004 | QUEF015 | 2026-06-03 | Baseline check | 60 |  | 557 | 944 | 4 | 100 | 200 | 400 | 35 |  | 75 | 400 | 4.5 | 50/50 |  |  |  | 45/45 |  | 50/50 | 10 | 5 | 4.5 sccmO2 | 90 sccm H2S/ 5min | SH Current:48A
Changing the Stage to high power DC to increase temperature of stage (1198C with 4999 KW); Leakagfe rate: 0.2 mtorr/2min
QUGA001 |  | 2026-06-09 |  | 60 |  | 570 | 970 | 4 | 150 | 150 | 400 | 35 |  | 50 | 400 | 4.5 | 50/50 |  |  |  | 45/45 |  | 50/50 | 10 | 5 | 4.5 sccmO2 | 90 sccm H2S/ 5min | 7 min after, the Lamp SCR trip | Grain size is ~1um around edge. But no PL except #5.
QUGA002 | Cleaning | 2026-06-09 |  | 80 |  | 554 | 970 | 1.5 | 150 | [6 empty] | 7 | 50/50 | [5 empty] | 50/50 | 10 | 10 |  |  | Observing that Pessure od H2O containter raised from 393-->399 torr during the growth. | Survive over 10 mins by changing the ramping profile.
QUGA003 |  | 2026-06-10 | Baseline Recheck, delay close O2 for 1 mins | 60 |  | 574 | 970 | 4 | 150 | 150 | 400 | 35 |  | 50 | 400 | 4.5 | 50/50 |  |  |  | 45/45 |  | 50/50 | 10 | 5 | 4.5 sccmO2 | 90 sccm H2S/ 5min | delay close O2 for 1 min | oxidized
QUGA004 | Cleaning | 2026-06-11 |  | 80 |  | 551 | 970 | 1.5 | 150 |  |  |  |  | 50 | 400 | 7 | 50/50 | [5 empty] | 50/50 | 10 | 10
QUGA005 |  | 2026-06-11 | Repeat baseline | 60 |  | 576 | 970 | 4 | 150 | 150 | 400 | 35 |  | 50 | 400 | 4.5 | 50/50 |  |  |  | 45/45 |  | 50/50 | 10 | 5 | 4.5 sccmO2 | 90 sccm H2S/ 5min |  | The oxidation is mostly surpressed. |  | 46-58
QUGA006 | Cleaning | 2026-06-11 |  | 80 |  |  | 970 | 1.5 | 150 |  |  |  |  | 50 | 400 | 7 | 50/50 | [5 empty] | 50/50 | 10 | 5
QUGA007 |  | 2026-06-11 | 2 inch check by orientation | 60 |  | 576 | 970 | 4 | 150 | 150 | 400 | 35 |  | 50 | 400 | 4.5 | 50/50 |  |  |  | 45/45 |  | 50/50 | 10 | 5 | 4.5 sccmO2 | 90 sccm H2S/ 5min |  | 2-inch on stage, the quality is largely improved. but still poly grain from SHG |  | 35-38 | 20-21
QUGA008 | Cleaning | 2026-06-11 |  | 80 |  | 553 | 970 | 1.5 | 150 |  |  |  |  | 50 | 400 | 7 | 50/50 | [5 empty] | 50/50 | 10 | 5
QUGA009 |  | 2026-06-12 | Repeat (Check AC influence) | 60 |  |  | 970 | 4 | 150 | 150 | 400 | 35 |  | 50 | 400 | 4.5 | 50/50 |  |  |  | 45/45 |  | 50/50 | 10 | 5 | 90 sccm H2S/ 5min | 90 sccm H2S/ 5min
QUGA010 | Cleaning
Change the heating element and Nickel bridge of the system. C276 isolation layer/ Right side Au-Cu feedthrough.
QUGB001 |  | 2026-06-17 | Baseline Check | 60 |  | 568 | 970 | 4 | 150 | 150 | 400 | 35 |  | 50 | 400 | 4.5 | 50/50 |  |  |  | 45/45 |  | 50/50 | 10 | 5 | 4.5 sccmO2 | 90 sccm H2S/ 5min | Cooling rate: 970-->800/ 10min | Grain size reach 1-2 um, with orientation on 2 inch, but 4-inch shows 4 orientation. suspect it is due to the temperature is lower on 4-inch.
QUGB002 | Cleaning | 2026-06-17 |  | 80 |  | 553 | 970 | 1.5 | 150 |  |  |  |  | 50 | 400 | 7 | 50/50 | [5 empty] | 50/50 | 10 | 10
QUGB003 |  | 2026-06-18 | Check rapid cooling | 60 |  | 563 | 970 | 4 | 150 | 150 | 400 | 35 |  | 50 | 400 | 4.5 | 50/50 |  |  |  | 45/45 |  | 50/50 | 10 | 5 | 4.5 sccmO2 | 90 sccm H2S/ 5min | Leakage rate: 2 mtorr/2min
QUGB004 | Cleaning | 2026-06-18 |  | 80 |  | 553 | 970 | 1.5 | 150 |  |  |  |  | 50 | 400 | 7 | 50/50 | [5 empty] | 50/50 | 10 | 10
QUGB005 |  | 2026-06-18 | Place at the center and flow large flow | 60 |  | 572 | 970 | 4 | 150 | 150 | 400 | 35 |  | 50 | 200 | 4.5 | 50/50 |  |  |  | 45/45 |  | 50/50 | 10 | 5 | 4.5 sccmO2 | 90 sccm H2S/ 5min |  | The quality is much more oxidized after double the H2O flow.
QUGB006 |  | 2026-06-18 |  | 80 |  | 553 | 970 | 1.5 | 150 |  |  |  |  | 50 | 400 | 7 | 50/50 | [5 empty] | 50/50 | 10 | 10
QUGB007 |  | 2026-06-19 | Minimize second layer | 60 |  | 563 | 970 | 4 | 175 | 125 | 400 | 35 |  | 50 | 400 | 4.5 | 50/50 |  |  |  | 45/45 |  | 50/50 | 10 | 5 | 4.5 sccmO2 | 90 sccm H2S/ 5min | Dismental the TC at SH. | The film is oxidized to show 292, 462 cm-1
QUGB008 |  | 2026-06-19 |  | 80 |  | 553 | 970 | 1.5 | 150 |  |  |  |  | 50 | 400 | 7 | 50/50 | [5 empty] | 50/50 | 10 | 10
QUGB009 |  | 2026-06-19 | Try to check precursor depletion time | 60 |  |  | 970 | 4 | 175 | 125 | 400 | 35 |  | 50 | 400 | 4.5 | 50/50 |  |  |  | 45/45 |  | 50/50 | 10 | 5 | 4.5 sccmO2 | 90 sccm H2S/ 2min |  | The trend is not consittent, large grain(2-3 um) more oxidized
QUGB010 |  | 2026-06-19 |  | 80 |  | 553 | 970 | 1.5 | 150 |  |  |  |  | 50 | 400 | 7 | 50/50 | [5 empty] | 50/50 | 10 | 10
QUGB011 | QUGB007 | 2026-06-20 | Check buyancy effect. | 60 |  | 566 | 970 | 4 | 175 | 125 | 400 | 35 |  | 50 | 400 | 4.5 | 50/50 |  |  |  | 45/45 |  | 50/50 | 10 | 5 | 4.5 sccmO2 | 90 sccm H2S/ 5min | Not Buoyancy dominates | Still very oxidized and similar to 009, suspect a leakage occur at TC side. Nothing relates to the buoyancy effect. THe oxidation state is somehow larger.
QUGB012 |  | 2026-06-20 | [25 empty] | Check Leakage, reseal the layer 2
QUGB013 | QUGB007 | 2026-06-21 | Raise H2S and decrease O2 to have less oxidation | 60 |  | 535 | 970 | 4 | 175 | 125 | 400 | 35 |  | 50 | 400 | 4 | 50/50 |  |  |  | 50/50 |  | 50/50 | 10 | 5 | 4 sccmO2 | 100 sccm H2S/ 5min | Temperature of SH drops cuz 1 lamp down. | The quality is much a lot improved. The orientations are 0/60. Mo-rich | 21-22
QUGB014 |  | 2026-06-21
QUGB015 | QUGB013 | 2026-06-21 | Raise the temperature 1020 C to have better quality (Slow cooling) | 60 |  | 535 | 1020 | 4 | 175 | 125 | 400 | 35 |  | 50 | 400 | 4 | 50/50 |  |  |  | 50/50 |  | 50/50 | 10 | 5 | 4 sccmO2 | 100 sccm H2S/ 5min (1020-->900C) |  | THe grain size enlarge but the quality is poorer. (The orientation is also much improved toward 30/90) From center to the outer, the distribution varies. The resutl is weird... Intuitively, it should show better quality |  | 30-38
QUGB016 |  | 2026-06-21
QUGB017 | QUGB013 | 2026-06-22 | Recheck the result at 1000C with rapid cooling(Increase Ar-S to have better uniformity.) | 60 |  |  | 1000 | 4 | 175 | 125 | 400 | 35 |  | 50 | 400 | 4 | 100/100 |  |  |  | 50/50 |  | 50/50 | 10 | 5 | 4 sccmO2 | 100 sccm H2S/ 5min
QUGB018 | QUGB013 | 2026-06-22 |  | 60 |  |  | 1000 | 4 | 175 | 125 | 400 | 35 |  | 50 | 400 | 4 | 100/100 |  |  |  | 50/50 |  | 50/50 | 10 | 5 | 4 sccmO2 | 100 sccm H2S+Mo feeding/ 2min
QUGB019 |  | 2026-06-23 | Obtain film first with good quality | 60 |  |  | 970 | 4 | 175 | 125 | 400 | 35 |  | 50 | 400 | 4 | 100/100 |  |  |  | 50/50 |  | 50/50 | 10 | 10 | 4 sccmO2 | 100 sccm H2S/ 5min | late to close O2 for 1 mins | Already get merged film but the quality is poor.
QUGB020 |  | 2026-06-23 | repeat QUGB19 | 60 |  |  | 970 | 4 | 175 | 125 | 400 | 35 |  | 50 | 400 | 4 | 100/100 |  |  |  | 50/50 |  | 50/50 | 10 | 8 | 4 sccmO2 | 100 sccm H2S/ 5min | Close the O2 manual valve immediately. | Still too oxidized.
QUGB021 |  | 2026-06-23 | Increase H2S to have a better quality film. | 60 |  |  | 970 | 4 | 175 | 125 | 400 | 35 |  | 50 | 400 | 4 | 100/100 |  |  |  | 55/55 |  | 50/50 | 10 | 8 | 4 sccmO2 | 110 sccm H2S/ 5min
QUGB022 |  | 2026-06-23 | Increase H2S and decrease O2 to have a better quality film. | 60 |  |  | 970 | 4 | 175 | 125 | 400 | 35 |  | 50 | 400 | 3.5 | 100/100 |  |  |  | 60/60 |  | 50/50 | 10 | 8 | 3.5 sccm O2 | 120 sccm H2S/ 5min
QUGB023 |  | 2026-06-24 |  | 80 |  |  | 970 | 1.5 | 150 |  |  |  |  | 50 | 400 | 7 | 100/100 | [5 empty] | 50/50 | 10 | 10
QUGB024 |  | 2026-06-25 | Baseline check | 60 |  | 530 | 970 | 4 | 175 | 125 | 400 | 35 |  | 50 | 400 | 4.5 | 100/100 |  |  |  | 45/45 |  | 50/50 | 10 | 5 | 4.5 sccmO2 | 90 sccm H2S/ 5min |  | Strong oxidation
QUGB025 |  | 2026-06-25
Change the lamps and fixed the lamps on electrodes with graphite sealed; Re-polish the knife-edge on layer 2.
QUGC001 |  | 2026-06-28 | Baseline check | 60 |  | 536 | 970 | 4 | 175 | 125 | 400 | 35 |  | 50 | 400 | 4.5 | 100/100 |  |  |  | 45/45 |  | 50/50 | 10 | 5 | 4.5 sccmO2 | 90 sccm H2S/ 5min | Leakage rate is smaller: 0.1 mtorr/ 2 min | Less oxidation compare to QUGB024
QUGC002 |  | 2026-06-28 |  | 80 |  |  | 970 | 1.5 | 175 |  |  |  |  | 50 | 400 | 7 | 50/50 | [5 empty] | 50/50 | 10 | 10 | 7 sccmO2
QUGC003 |  | 2026-06-28 | Baseline check | 60 |  | 536 | 970 | 4 | 175 | 125 | 400 | 35 |  | 50 | 400 | 4.5 | 100/100 |  |  |  | 45/45 |  | 50/50 | 10 | 5 | 4.5 sccmO2 | 90 sccm H2S/ 5min |  | The quality is slightly worse and the gain shows less triangular (Suspect the absorbing moisture causing more oxidized) |  | 34-35
QUGC004 |  | 2026-06-28 |  | 80 |  |  | 970 | 1.5 | 175 |  |  |  |  | 50 | 400 | 7 | 50/50 | [5 empty] | 50/50 | 10 | 10 | 7 sccmO2
QUGC005 |  | 2026-06-29 | Reproducibility Check | 60 |  | 527 | 970 | 4 | 175 | 125 | 400 | 35 |  | 50 | 400 | 4.5 | 100/100 |  |  |  | 45/45 |  | 50/50 | 10 | 5 | 4.5 sccmO2 | 90 sccm H2S/ 5min | Check Leakage rate: <1e-3 mtorr/ 6 min | The quality is similar and grain size grain orientation is comaprable. |  | 34-36
QUGC006 |  | 2026-06-29 |  | 80 |  |  | 970 | 1.5 | 175 |  |  |  |  | 50 | 400 | 7 | 50/50 | [5 empty] | 50/50 | 10 | 10 | 7 sccmO2
QUGC007 |  | 2026-06-29 | Increase temperature to check quality and orientation control | 60 |  | 537 | 1000 | 4 | 175 | 125 | 400 | 35 |  | 50 | 400 | 4.5 | 100/100 |  |  |  | 45/45 |  | 50/50 | 10 | 5 | 4.5 sccmO2 | 90 sccm H2S/ 5min |  | Quality is improved. |  | 28
QUGC008 |  | 2026-06-29 |  | 80 |  |  | 1000 | 1.5 | 175 |  |  |  |  | 50 | 400 | 7 | 50/50 | [5 empty] | 50/50 | 10 | 10 | 7 sccmO2
QUGC009 | QUGC007 | 2026-06-29 | Try ulitmiately high temp so far. Check the quality change and orientation control. | 60 |  | 544 | 1050 | 4 | 175 | 125 | 400 | 35 |  | 50 | 400 | 4.5 | 100/100 |  |  |  | 45/45 |  | 50/50 | 10 | 5 | 4.5 sccmO2 | 90 sccm H2S/ 5min(1050-->900C) |  | The quality decays with slow cooling |  | 38-43
QUGC010 |  | 2026-06-30 |  | 80 |  |  | 1000 | 1.5 | 175 |  |  |  |  | 50 | 400 | 7 | 50/50 | [5 empty] | 50/50 | 10 | 10 | 7 sccmO2
QUGC011 |  | 2026-06-30 | Increase growth time to check grain coalescence | 60 |  | 544 | 1000 | 4 | 175 | 125 | 400 | 35 |  | 50 | 400 | 4.5 | 100/100 |  |  |  | 45/45 |  | 50/50 | 10 | 10 | 4.5 sccmO2 | 90 sccm H2S/ 5min |  | Merged film is obtained. The orientation is up-down the most (Mo-rich) from the 2nd layer. Some region at the outer ring is oxidized. But center PL FWHM is 30 nm. |  | 34
QUGC012 |  | 2026-06-30 |  | 80 |  |  | 1000 | 1.5 | 175 |  |  |  |  | 50 | 400 | 7 | 50/50 | [5 empty] | 50/50 | 10 | 10 | 7 sccmO2
QUGC013 |  | 2026-06-30 | Check the MoS2 diffusion situation | 60 |  |  | 950 | 4 | 175 | 125 | 400 | 35 |  | 50 | 400 | 4.5 | 100/100 |  |  |  | 45/45 |  | 50/50 | 10 | 5 | 4.5 sccmO2 | 90 sccm H2S/ 10min (From 950 to 1000 C)
QUGC014 |  | 2026-07-01 |  | 80 |  |  | 1000 | 1.5 | 175 |  |  |  |  | 50 | 400 | 7 | 100/100 | [5 empty] | 50/50 | 10 | 10 | 7 sccmO2 |  | Check Leakage rate: <1e-3 mtorr/ 6 min
QUGC015 | QUGC007 | 2026-07-01 | Obtain clean film with decreasing Mo | 60 |  | 544 | 1000 | 4 | 175 | 100 | 400 | 35 |  | 50 | 400 | 4.5 | 100/100 |  |  |  | 45/45 |  | 50/50 | 10 | 10 | 4.5 sccmO2 | 90 sccm H2S/ 5min |  | The film is clean but the oxidized region is larger than QUGC011 |  | 40 @#5
QUGC016 |  | 2026-07-01 |  | 80 |  |  | 1000 | 1.5 | 175 |  |  |  |  | 50 | 400 | 7 | 100/100 | [5 empty] | 50/50 | 10 | 10 | 7 sccmO2
QUGC017 | QUGC009 | 2026-07-02 | Check slow cooling influence (1050 C-->900C 5min) | 60 |  |  | 1050 | 4 | 175 | 125 | 400 | 35 |  | 50 | 400 | 4.5 | 100/100 |  |  |  | 45/45 |  | 50/50 | 10 | 5 | 4.5 sccmO2 | 90 sccm H2S/ 5min |  | Quality is imporved by adding post-treatment. |  | 33-40
QUGC018 |  | 2026-07-03 |  | 80 |  |  | 1000 | 1.5 | 175 |  |  |  |  | 50 | 400 | 7 | 100/100 | [5 empty] | 50/50 | 10 | 10 | 7 sccmO2
QUGC019 |  | 2026-07-03 | Check slow cooling influence (1050 C-->750C 5min) | 60 |  |  | 1050 | 4 | 175 | 125 | 400 | 35 |  | 50 | 400 | 4.5 | 100/100 |  |  |  | 45/45 |  | 50/50 | 10 | 5 | 4.5 sccmO2 | 90 sccm H2S/ 5min |  | Quality is improved by quick cooling. |  | 31-33
QUGC020 |  | 2026-07-03
QUGC021 | QUGC007 | 2026-07-03 | H2S pretreat but prolong the growth time to 10 min | 60 | 670 | 517 | 1000 | 4 | 175 | 100 | 400 | 35 |  | 50 | 400 | 4.5 | 100/100 |  |  |  | 45/45 |  | 50/50 | 10 | 10 | 90 sccm H2S/ 5min | 90 sccm H2S/ 5min | Forgot to open the H2S earlier, H2S only pretreat for 2 min before reaching 1000C. | The idea proves that increasing time H2S also provide comparable quality and
QUGC022 |  | 2026-07-03
QUGC023 | QUGC007 | 2026-07-04 |  | 60 | 670 | 517 | 1000 | 4 | 175 | 100 | 400 | 35 |  | 50 | 400 | 5 | 100/100 |  |  |  | 45/45 |  | 50/50 | 10 | 10 | 90 sccm H2S/ 5min | 90 sccm H2S/ 5min
QUGC024 |  | 2026-07-04
QUGC025 | QUGC015 | 2026-07-04 | Check Distance influence orientations | 60 | 671 |  | 1050 | 4 | 200 | 100 | 400 | 35 |  | 100 | 400 | 4.5 | 100/100 |  |  |  | 45/45 |  | 50/50 | 10 | 10 | 90 sccm H2S/ 5min | 90 sccm H2S/ 5min + 1050-->750 5 min |  | The orientation is improved by adding moisture.
QUGC026 |  | 2026-07-04
QUGC027 | QUGC025 | 2026-07-04 | Check Distance influence orientations | 60 | 667 |  | 1050 | 6 | 200 | 100 | 400 | 35 |  | 100 | 400 | 4.5 | 100/100 |  |  |  | 45/45 |  | 50/50 | 10 | 10 | 90 sccm H2S/ 5min | 90 sccm H2S/ 5min + 1050-->750 5 min
QUGC028 |  | 2026-07-05
QUGC029 | QUGC025 | 2026-07-06 | Check Distance influence orientations | 60 |  |  | 1050 | 2 | 200 | 100 | 400 | 35 |  | 100 | 400 | 4.5 | 100/100 |  |  |  | 45/45 |  | 50/50 | 10 | 10 | 90 sccm H2S/ 5min | 90 sccm H2S/ 5min + 1050-->750 5 min |  |  |  | ~45 (38-55)
QUGC030 |  | 2026-07-06
QUGC031 | QUGC025 | 2026-07-06 | Recheck the condition at 4 cm | 60 |  |  | 1050 | 4 | 200 | 100 | 400 | 35 |  | 100 | 400 | 4.5 | 100/100 |  |  |  | 45/45 |  | 50/50 | 10 | 10 | 90 sccm H2S/ 5min | 90 sccm H2S/ 5min + 1050-->750 5 min |  | The growth distance is the best. (Quality & coverage) |  | 34-38
QUGC032 |  | 2026-07-06
QUGC033 |  | 2026-07-06 | Moisture increasing to see the trend of orientation control | 60 | 672 |  | 1050 | 4 | 200 | 100 | 400 | 35 |  | 100 | 300 | 4.5 | 100/100 |  |  |  | 45/45 |  | 50/50 | 10 | 10 | 90 sccm H2S/ 5min | 90 sccm H2S/ 5min + 1050-->750 5 min |  |  |  | 41-44
QUGC034 |  | 2026-07-07
QUGC035 |  | 2026-07-07 | Moisture increasing to see the trend of orientation control | 60 |  |  | 1050 | 4 | 200 | 100 | 400 | 35 |  | 100 | 200 | 4.5 | 100/100 |  |  |  | 45/45 |  | 50/50 | 10 | 10 | 90 sccm H2S/ 5min | 90 sccm H2S/ 5min + 1050-->750 5 min |  |  |  | 33-35
QUGC036 |  | 2026-07-07
QUGC037 |  | 2026-07-07 | Reduce Moisture to check the moisture contribution | 60 |  |  | 1050 | 4 | 200 | 100 | 400 | 35 |  | 50 | 400 | 4.5 | 100/100 |  |  |  | 45/45 |  | 50/50 | 10 | 10 | 90 sccm H2S/ 5min | 90 sccm H2S/ 5min + 1050-->750 5 min | Late open O2 for 5 min (only introduced O2 for 5 min)
QUGC038 |  | 2026-07-07
Change the stage contact ceramic screw/ Flat stage
QUGD001 |  | 2026-07-10 | Decrease O2 to check if 30/90 shows | 60 |  |  | 1050 | 4 | 200 | 100 | 400 | 35 |  | 100 | 400 | 4 | 100/100 |  |  |  | 45/45 |  | 50/50 | 10 | 10 | 90 sccm H2S/ 5min | 90 sccm H2S/ 5min + 1050-->750 5 min |  |  |  | ~40
QUGD002 |  | 2026-07-11
QUGD003 |  | 2026-07-12 |  | 60 |  |  | 1050 | 4 | 200 | 100 | 400 | 35 |  | 100 | 400 | 4.5 | 100/100 |  |  |  | 50/50 |  | 50/50 | 10 | 10 | 90 sccm H2S/ 5min | 90 sccm H2S/ 5min + 1050-->750 5 min |  |  |  | 35-44
QUGD004 |  | 2026-07-12
QUGD005 |  | 2026-07-12 | Decrease the temperature to have a better coverage | 60 |  |  | 1000 | 4 | 200 | 100 | 400 | 35 |  | 100 | 400 | 4.5 | 100/100 |  |  |  | 50/50 |  | 50/50 | 10 | 10 | 90 sccm H2S/ 5min | 90 sccm H2S/ 5min + 1000-->750 5 min |  | Film was obtained |  | 30-37
QUGD006 |  | 2026-07-13
QUGD007 |  | 2026-07-13 | Slightly decrease growth time to have clean merged film | 60 | 658 |  | 1000 | 4 | 200 | 100 | 400 | 35 |  | 50 | 400 | 4.5 | 100/100 |  |  |  | 50/50 |  | 50/50 | 10 | 8 | 90 sccm H2S/ 5min | 90 sccm H2S/ 7min + 1000-->750 5 min | Forgot to change water carrier | Mostly merged film. Largest grain size~200 nm. |  | 32-37
QUGD008 |  | 2026-07-13
QUGD009 |  | 2026-07-13 |  | 60 | 656 |  | 1000 | 4 | 200 | 100 | 400 | 35 |  | 100 | 400 | 4.5 | 100/100 |  |  |  | 50/50 |  | 50/50 | 10 | 8 | 90 sccm H2S/ 5min | 90 sccm H2S/ 7min + 1000-->750 5 min |  | Still not merged BUT very very close. |  | 29-37
QUGD010 |  | 2026-07-14
QUGD011 |  | 2026-07-14 | Increase the growth time to 9 min to obtain clean merged film | 60 | 648 |  | 1000 | 4 | 200 | 100 | 400 | 35 |  | 100 | 400 | 4.5 | 100/100 |  |  |  | 50/50 |  | 50/50 | 10 | 9 | 90 sccm H2S/ 5min | 90 sccm H2S/ 6min + 1000-->750 5 min |  | Almost merged film but the second layer is obvious. |  | 30-32
QUGD012 |  | 2026-07-14
QUGD013 | QUGD007 | 2026-07-14 | Increase the flow of H2S referenced by QUGD007 | 60 |  |  | 1000 | 4 | 200 | 100 | 400 | 35 |  | 50 | 400 | 4.5 | 100/100 |  |  |  | 55/55 |  | 50/50 | 10 | 8 | 90 sccm H2S/ 5min | 90 sccm H2S/ 7min + 1000-->750 5 min |  |  |  | 30-44
QUGD014 |  | 2026-07-14
QUGE000
QUGE001 |  | 2026-07-20 | Check the pure H2S parameter | 60 | 663 |  | 1000 | 4 | 200 | 100 | 400 | 35 |  | 50 | 400 | 6 | 100/100 |  |  |  | 60/60 |  | 50/50 | 10 | 10 | 120 sccm H2S/ 5min | 120 sccm H2S/ 5min + 1000-->750 5 min
QUGE002
QUGE003 |  | 2026-07-21 | Check the pure H2S parameter | 80 | 648 |  | 1000 | 4 | 200 | 100 | 400 | 35 |  | 50 | 400 | 6 | 100/100 |  |  |  | 60/60 |  | 50/50 | 10 | 10 | 120 sccm H2S/ 5min | 120 sccm H2S/ 5min + 1000-->750 5 min | Lamp fial and quatz cylinder tempersture decrease to 640C (Previous ~664 C)
SiC 10 cm |  |  | Place a pillar of SiC into SH as structure of HA
QUHA000 |  | 2026-07-24 |  |  | 696 |  | 1000 | 1.5
QUHA001 |  | 2026-07-24 | Check carbide increase temperature | 60 | 699 |  | 1000 | 4 | 200 | 100 | 400 | 35 |  | 50 | 400 | 6 | 100/100 |  |  |  | 60/60 |  | 50/50 | 10 | 10 | 120 sccm H2S/ 5min | 120 sccm H2S/ 5min + 1000-->750 5 min | Forgot to close the Mo source and O2
QUHA002 |  | 2026-07-25
QUHA003 |  | 2026-07-25 | Repeat QUHA001 | 60 | 700 |  | 1000 | 4 | 200 | 100 | 400 | 35 |  | 50 | 400 | 6 | 100/100 |  |  |  | 60/60 |  | 50/50 | 10 | 10 | 120 sccm H2S/ 5min | 120 sccm H2S/ 5min + 1000-->750 5 min |  | Still too oxidized, nothing grown on top.
QUHA004 |  | 2026-07-26
QUHA005 |  | 2026-07-26 | Increase Mo and decrease O2 | 60 | 701 |  | 1000 | 4 | 200 | 200 | 400 | 35 |  | 100 | 400 | 0.7 | 100/100 |  |  |  | 60/60 |  | 50/50 | 10 | 10 | 120 sccm H2S/ 5min | 120 sccm H2S/ 5min + 1000-->750 5 min |  | Still nothing grown
Recheck Leakage at layer 2, sealed with AB glue
QUHA006 |  | 2026-07-27 | Increase Mo and decrease O2 | 60 | 690 |  | 1000 | 4 | 200 | 200 | 400 | 35 |  | 100 | 400 | 0.7 | 100/100 |  |  |  | 60/60 |  | 50/50 | 10 | 10 | 120 sccm H2S/ 5min | 120 sccm H2S/ 5min + 1000-->750 5 min
Remove SiC and resealed the layer 2. The leakage is minimized and check the leakage not severe (Especially, the
QUIA000 |  |  | Testing run.
QUIA001 |  | 2026-07-28 | Test with foil. | 60 |  | 488 | 1000 | 4 | [5 empty] | 100 | 400 | 6 | 100/100 |  |  |  | 60/60 |  | 50/50 | 10 | 10 | 120 sccm H2S/ 5min | 120 sccm H2S/ 5min + 1000-->750 5 min | 1.214 g Mo foil was placed with nature oxide.--> after growth, the foil is 1.220 g. | The temp is too low and cannot lead to high Mo Conc.
QUGF001 | QUGE001 | 2026-07-28 | QUGE001 | 60 | 674 |  | 1000 | 4 | 200 | 100 | 400 | 35 |  | 50 | 400 | 6 | 100/100 |  |  |  | 60/60 |  | 50/50 | 10 | 10 | 120 sccm H2S/ 5min | 120 sccm H2S/ 5min + 1000-->750 5 min |  | The center is oxided but the diameter is only1-2 cm, the rest PL FHWM is 28 nm.
QUGF002 |  | 2026-07-28
QUGF003 |  | 2026-07-28 | check increase pressure and increase Mo conc in the same time. | 80 | 674 |  | 1000 | 4 | 100 | 200 | 400 | 35 |  | 50 | 400 | 6 | 100/100 |  |  |  | 60/60 |  | 50/50 | 10 | 10 | 120 sccm H2S/ 5min | 120 sccm H2S/ 5min + 1000-->750 5 min |  | The result is less growth, let make the transport of Mo
Check with IR-absrobed quartz cylinder
QUJA001 |  | 2026-07-30 | QUGF001 | 60 | 685 |  | 1000 | 4 | 200 | 100 | 400 | 35 |  | 50 | 400 | 6 | 100/100 |  |  |  | 60/60 |  | 50/50 | 10 | 10 | 120 sccm H2S/ 5min | 120 sccm H2S/ 5min + 1000-->750 5 min |  | Very light color of MoS2 deposition, not sure if ot's the gaseous T lower or leakage causes such case.
QUJA002 |  | 2026-07-30 | Check the temperature with a inner tube. |  | 674 | 520 | 1000 | [21 empty] | 30 degree C different for inner gases at TC location with 28.5cm long inner tube.
QUJA003 |  | 2026-07-30 | Compare the SH temperature to recheck QUGF001 condition | 60 | 660 |  | 1000 | 4 | 200 | 100 | 400 | 35 |  | 50 | 400 | 6 | 100/100 |  |  |  | 60/60 |  | 50/50 | 10 | 10 | 120 sccm H2S/ 5min | 120 sccm H2S/ 5min + 1000-->750 5 min |  | The result is close to QUGF001. |  | 25-32
QUJA004 |  | 2026-07-31 |  |  | 660 |  | 1000
QUJA005 | QUJA003 | 2026-07-31 | BL exp: add one Sapphire as gas blocker. Need to redesign the exp | 60 | 660 |  | 1000 | 4 | 200 | 100 | 400 | 35 |  | 50 | 400 | 6 | 100/100 |  |  |  | 60/60 |  | 50/50 | 10 | 10 | 120 sccm H2S/ 5min | 120 sccm H2S/ 5min + 1000-->750 5 min | dalay process for 5 mins, post-annealing at cooling process | The blocker is oxidzed, the wafer is MoS2 but grain size is similar. The blocked region is less domain but size seems not increased.
QUJA006 |  | 2026-07-31 |  |  | 660 |  | 1000 | 1.5
QUJA007 | QUJA003 | 2026-08-03 |  | 60 | 640 |  | 1000 | 4 | 200 | 100 | 400 | 35 |  | 50 | 400 | 6 | 100/100 |  |  |  | 60/60 |  | 50/50 | 10 | 10 | 120 sccm H2S/ 5min | 120 sccm H2S/ 5min + 1000-->750 5 min |  | grow
QUJA008 |  | 2026-08-03 |  |  | 640 |  | 1000 | 1.5
QUJA009 | QUJA003 | 2026-08-03 |  | 60 | 620 |  | 1000 | 4 | 200 | 100 | 400 | 35 |  | 50 | 400 | 6 | 100/100 |  |  |  | 60/60 |  | 50/50 | 10 | 10 | 120 sccm H2S/ 5min | 120 sccm H2S/ 5min + 1000-->750 5 min |  | grow
QUJA010 |  | 2026-08-03 |  |  | 620 |  | 1000 | 1.5
QUJA011 | QUJA003 | 2026-08-04 |  | 60 | 600 |  | 1000 | 4 | 200 | 100 | 400 | 35 |  | 50 | 400 | 6 | 100/100 |  |  |  | 60/60 |  | 50/50 | 10 | 10 | 120 sccm H2S/ 5min | 120 sccm H2S/ 5min + 1000-->750 5 min |  | grow
QUJA012 |  | 2026-08-04 |  |  | 674 |  | 1000 | 1.5
QUJA013 | QUJA003 | 2026-08-04 |  | 60 | 560 |  | 1000 | 4 | 200 | 100 | 400 | 35 |  | 50 | 400 | 6 | 100/100 |  |  |  | 60/60 |  | 50/50 | 10 | 10 | 120 sccm H2S/ 5min | 120 sccm H2S/ 5min + 1000-->750 5 min |  | grow
QUJA014 |  | 2026-08-05 |  |  | 674 |  | 1000 | 1.5
QUJA015 | QUJA003 | 2026-08-05 |  | 60 | 520 |  | 1000 | 4 | 200 | 100 | 400 | 35 |  | 50 | 400 | 6 | 100/100 |  |  |  | 60/60 |  | 50/50 | 10 | 10 | 120 sccm H2S/ 5min | 120 sccm H2S/ 5min + 1000-->750 5 min |  | grow
QUJA016 |  | 2026-08-05 |  | 80 | 674 |  | 1000 | 1.5
QUJA017 | QUJA003 | 2026-08-06 |  | 60 | 440 |  | 1000 | 4 | 200 | 100 | 400 | 35 |  | 50 | 400 | 6 | 100/100 |  |  |  | 60/60 |  | 50/50 | 10 | 10 | 120 sccm H2S/ 5min | 120 sccm H2S/ 5min + 1000-->750 5 min |  | grow
QUJA018 |  | 2026-08-06 |  | 80 | 674 |  | 1000 | 1.5
QUJA019 |  | 2026-08-06 | Dummy run, make sure no coating contributions | 60 | 440 |  | 1000 | 4 | 300 |  |  |  |  | 50 | 400 | 6 | 100/100 |  |  |  | 60/60 |  | 50/50 | 10 | 10 | 120 sccm H2S/ 5min | 120 sccm H2S/ 5min + 1000-->750 5 min |  | The dummy run shows no coating distribute to the wafer.
QUJA020 |  | 2026-08-06 |  | 60 | 360 |  | 1000 | 4 | 200 | 100 | 400 | 35 |  | 50 | 400 | 6 | 100/100 |  |  |  | 60/60 |  | 50/50 | 10 | 10 | 120 sccm H2S/ 5min | 120 sccm H2S/ 5min + 1000-->750 5 min |  | Still shows growth on sapphire and the grain size is hundreds nm.
QUJA021 |  | 2026-08-07
QUJA022 |  | 2026-08-07 | Withdraw H2O to verify MoO2OH2 or MoO3 difference | 60 | 360 |  | 1000 | 4 | 250 | 100 | 400 | 35 |  | 0 |  | 6 | 100/100 |  |  |  | 60/60 |  | 50/50 | 10 | 10 | 120 sccm H2S/ 5min | 120 sccm H2S/ 5min + 1000-->750 5 min |  | Still grown on sapphire, but the grain seems a bit smaller and shows a large range distribution.
QUJA023 |  | 2026-08-07
QUJA024 |  | 2026-08-07 |  | 60 | 360 |  | 1000 | 4 | 100-->0 | 100 | 400 | 35 |  | 50 | 400 | 6 | 100/100 |  |  |  | 60/60 |  | 0/0 | 10 | 10 | 120 sccm H2S/ 5min | 120 sccm H2S/ 5min + 1000-->750 5 min |  | Mo is largely decreased.
QUJB001 |  | 2026-08-10 |  | 80 | 660 |  | 1000 | 4 | 200 |  |  |  |  | 100 | 400 | 6 | 100/100 |  |  |  | 60/60 |  | 50/50 | 10 | 10
QUJB002 | QUJA020 | 2026-08-10 | Circular precursor introduction of Mo sources | 60 | 360 |  | 1000 | 4 | 200 | 100 | 400 | 35 |  | 50 | 400 | 6 | 100/100 |  |  |  | 60/60 |  | 100 | 10 | 10 | 120 sccm H2S/ 5min | 120 sccm H2S/ 5min + 1000-->750 5 min | Gases marked in red is the circular introduction.
QUJB003 |  | 2026-08-10
QUJB004 |  | 2026-08-10 |  | 60 | 360 |  | 1000 | 4 | 100 | 100 | 400 | 35 |  | 50 | 400 | 6 | 100/100 |  |  |  | 60/60 |  | 0 | 10 | 10 | 120 sccm H2S/ 5min | 120 sccm H2S/ 5min + 1000-->750 5 min
QUJB005 |  | 2026-08-11 |  | 80 | 660 |  | 1000 | 4 | 200 |  |  |  |  | 100 | 400 | 6 | 100/100 |  |  |  | 60/60 |  | 50/50 | 10 | 10
QUJB006 |  | 2026-08-11 | Dummy run | [22 empty] | 120 sccm H2S/ 5min | 120 sccm H2S/ 5min + 1000-->750 5 min
QUKA001 |  | 2026-08-11 |  | 60 | 360 |  | 1000 | 4 | 100 | 100 | 400 | 35 |  | 50 | 400 | 6 | 100/100 |  |  |  | 120 | 12 | 0 | 10 | 10 | 120 sccm H2S/ 5min | 120 sccm H2S/ 5min + 1000-->750 5 min